## AM_IM_SS_multiphase
Alloy | No | Component | Fraction | a | delta | Tm | D_Tm | Hmix | σHmix | Sid | Elec_nega | D_elec_nega | VEC | d_VEC | BulkModulus | D_Bulk | Phase | Phase_inshort | AM？ | IM? | SS? | Phase_3 | Ref | From | Size | Method
AlB12 | 2 | Al B | 1 12 | 0.8670769 | 0.1880793 | 2239.19 | 376.9289 | 0 | 0 | 0.2711894 | 2.006923 | 0.1145818 | 3 | 0 | 301230769230.8 | 65.01852 | IM | IM | 0 | 1 | 0 | 2 |  | 三元相图
B4Co | 2 | B Co | 4 1 | 0.9062 | 0.190245 | 2232 | 232 | -15.36 | 3.456 | 0.5004024 | 2.008 | 0.064 | 4.2 | 2.4 | 292000000000 | 56 | IM | IM | 0 | 1 | 0 | 2 |  | 三元相图
AlB2 | 2 | Al B | 1 2 | 1.024 | 0.2817379 | 1876.49 | 666.8158 | 0 | 0 | 0.6365142 | 1.896667 | 0.2027039 | 3 | 0 | 238666666666.7 | 115.0227 | IM | IM | 0 | 1 | 0 | 2 |  | 三元相图
B6Co2Nb2 | 3 | B Co Nb | 6 2 2 | 1.028 | 0.2537856 | 2312.4 | 313.5816 | -41.44 | 8.138784 | 0.9502705 | 1.92 | 0.1715809 | 4.6 | 2.332381 | 262000000000 | 71.10556 | IM | IM | 0 | 1 | 0 | 2 |  | 三元相图
HfB2 | 2 | Hf B | 1 2 | 1.072667 | 0.333118 | 2400.667 | 74.48191 | -58.66667 | 3.456966 | 0.6365142 | 1.793333 | 0.3488393 | 3.333333 | 0.4714045 | 250000000000 | 98.99495 | IM | IM | 0 | 1 | 0 | 2 |  | 三元相图
B2NiTa | 3 | B Ni Ta | 2 1 1 | 1.079 | 0.247493 | 2428.5 | 558.0867 | -46.25 | 9.380207 | 1.039721 | 1.8725 | 0.2215147 | 5.25 | 2.861381 | 255000000000 | 65.38348 | IM | IM | 0 | 1 | 0 | 2 |  | 三元相图
B2CoNb | 3 | B Co Nb | 2 1 1 | 1.08 | 0.2476925 | 2303.5 | 350.0296 | -45.25 | 9.573115 | 1.039721 | 1.89 | 0.179722 | 5 | 2.44949 | 247500000000 | 72.58616 | IM | IM | 0 | 1 | 0 | 2 |  | 三元相图
B4Fe4Nd | 3 | B Fe Nd | 4 4 1 | 1.098222 | 0.2511524 | 1992.222 | 353.5835 | -30.02469 | 8.277252 | 0.9649629 | 1.846667 | 0.2687419 | 5.222222 | 2.48452 | 221333333333.3 | 97.36986 | IM | IM | 0 | 1 | 0 | 2 |  | 三元相图
BNi2 | 2 | B Ni | 1 2 | 1.104 | 0.1819007 | 1934.667 | 292.2708 | -21.33333 | 1.257079 | 0.6365142 | 1.953333 | 0.06128259 | 7.666667 | 3.299832 | 226666666666.7 | 65.99663 | IM | IM | 0 | 1 | 0 | 2 |  | 三元相图
BCr2 | 2 | B Cr | 1 2 | 1.106 | 0.1828504 | 2236 | 79.19596 | -27.55556 | 1.623727 | 0.6365142 | 1.786667 | 0.1791337 | 5 | 1.414214 | 213333333333.3 | 75.42472 | IM | IM | 0 | 1 | 0 | 2 |  | 三元相图
BCo2 | 2 | B Co | 1 2 | 1.107333 | 0.1834817 | 1961.333 | 273.4146 | -21.33333 | 1.257079 | 0.6365142 | 1.933333 | 0.07542472 | 7 | 2.828427 | 226666666666.7 | 65.99663 | IM | IM | 0 | 1 | 0 | 2 |  | 三元相图
CoFeSiB | 4 | Co Fe Si B | 1 1 1 1 | 1.11625 | 0.156989 | 1903.5 | 260.4654 | -34.5 | 10.42083 | 1.386294 | 1.9125 | 0.07790218 | 6 | 2.54951 | 192500000000 | 79.80445 | AM | AM | 1 | 0 | 0 | 1 | 18 | 11
B2Mo2Ni | 3 | B Mo Ni | 2 2 1 | 1.1224 | 0.2232514 | 2443.2 | 433.5188 | -31.68 | 7.369394 | 1.05492 | 2.062 | 0.09303763 | 5.6 | 2.57682 | 256000000000 | 55.35341 | IM | IM | 0 | 1 | 0 | 2 |  | 三元相图
Co43Fe20Ta5.5B31.5 | 4 | Co Fe Ta B | 43 20 5.5 31.5 | 1.12308 | 0.1866324 | 2043.01 | 397.6329 | -26.5718 | 8.474458 | 1.2082 | 1.8995 | 0.1269872 | 6.69 | 2.66156 | 223200000000 | 65.95271 | AM | AM | 1 | 0 | 0 | 1 | 52 | 1
B2CoMo2 | 3 | B Co Mo | 2 1 2 | 1.1234 | 0.2234984 | 2451.2 | 420.4181 | -31.04 | 7.720966 | 1.05492 | 2.056 | 0.1030728 | 5.4 | 2.244994 | 256000000000 | 55.35341 | IM | IM | 0 | 1 | 0 | 2 |  | 三元相图
B2CoW2 | 3 | B Co W | 2 1 2 | 1.125 | 0.2245404 | 2770.8 | 783.7626 | -27.84 | 7.772271 | 1.05492 | 2.136 | 0.192 | 5.4 | 2.244994 | 288000000000 | 54.18487 | IM | IM | 0 | 1 | 0 | 2 |  | 12
BNi3 | 2 | B Ni | 1 3 | 1.1395 | 0.161881 | 1883 | 268.4679 | -18 | 2.598076 | 0.5623351 | 1.9425 | 0.05629165 | 8.25 | 3.031089 | 215000000000 | 60.62178 | IM | IM | 0 | 1 | 0 | 2 |  | 三元相图
B6CaNi11 | 3 | B Ca Ni | 6 1 11 | 1.144556 | 0.2468212 | 1900.611 | 345.275 | -22.1358 | 2.91309 | 0.8277382 | 1.902778 | 0.2271271 | 7.222222 | 3.48896 | 217611111111.1 | 81.20833 | IM | IM | 0 | 1 | 0 | 2 |  | 三元相图
BCoMo | 3 | B Co Mo | 1 1 1 | 1.144667 | 0.2044989 | 2337.333 | 460.5658 | -28 | 8.034647 | 1.098612 | 2.026667 | 0.1146977 | 6 | 2.44949 | 243333333333.3 | 57.92716 | IM | IM | 0 | 1 | 0 | 2 |  | 三元相图
Be17Ti2 | 2 | Be Ti | 17 2 | 1.163158 | 0.08812389 | 1600.105 | 116.9259 | -11.30194 | 5.738289 | 0.3364958 | 1.566842 | 0.009206766 | 2.210526 | 0.6137844 | 127894736842.1 | 6.137844 | IM | IM | 0 | 1 | 0 | 2 |  | 三元相图
B3FeNd2 | 3 | B Fe Nd | 3 1 2 | 1.1635 | 0.3165873 | 1907.167 | 473.321 | -41.11111 | 11.31019 | 1.011404 | 1.705 | 0.4063558 | 3.833333 | 1.86339 | 199000000000 | 129.4488 | IM | IM | 0 | 1 | 0 | 2 |  | 三元相图
B6Ni21Sb2 | 3 | B Ni Sb | 6 21 2 | 1.163655 | 0.1519216 | 1799.433 | 348.2518 | -13.26992 | 6.598399 | 0.7441295 | 1.946552 | 0.05926422 | 8.206897 | 2.940552 | 199448275862.1 | 70.64217 | IM | IM | 0 | 1 | 0 | 2 |  | 三元相图
B6Mn2Ni21 | 3 | B Mn Ni | 6 2 21 | 1.165034 | 0.1529136 | 1841.862 | 263.7782 | -17.80737 | 3.663758 | 0.7441295 | 1.912069 | 0.1114908 | 8.344828 | 2.831788 | 204827586206.9 | 60.721 | IM | IM | 0 | 1 | 0 | 2 |  | 三元相图
B2Co3Zr | 3 | B Co Zr | 2 3 1 | 1.166 | 0.2354136 | 2021.333 | 263.7339 | -45.44444 | 10.70386 | 1.011404 | 1.841667 | 0.239751 | 6.166667 | 2.852874 | 208472222222.2 | 87.8003 | IM | IM | 0 | 1 | 0 | 2 |  | 三元相图
B6Co21V2 | 3 | B Co V | 6 21 2 | 1.16631 | 0.1523006 | 1916.621 | 243.6996 | -19.57669 | 3.414508 | 0.7441295 | 1.895862 | 0.09672275 | 7.482759 | 2.499941 | 207586206896.6 | 57.63471 | IM | IM | 0 | 1 | 0 | 2 |  | 三元相图
B6Co21Sb2 | 3 | B Co Sb | 6 21 2 | 1.167276 | 0.1529003 | 1828.399 | 342.7254 | -12.67063 | 6.93789 | 0.7441295 | 1.924828 | 0.07266459 | 7.482759 | 2.499941 | 199448275862.1 | 70.64217 | IM | IM | 0 | 1 | 0 | 2 |  | 三元相图
B6Ni21Ta2 | 3 | B Ni Ta | 6 21 2 | 1.170552 | 0.1579625 | 1964 | 438.2923 | -23.25803 | 3.900508 | 0.7441295 | 1.908621 | 0.1228322 | 8.206897 | 2.940552 | 210344827586.2 | 56.23122 | IM | IM | 0 | 1 | 0 | 2 |  | 三元相图
Al2B6Co20 | 3 | Al B Co | 2 6 20 | 1.171571 | 0.1615837 | 1832.676 | 342.9991 | -18.57143 | 3.130342 | 0.7589368 | 1.895 | 0.1023125 | 7.285714 | 2.710524 | 202571428571.4 | 66.80645 | IM | IM | 0 | 1 | 0 | 2 |  | 三元相图
B4InNi15 | 3 | B In Ni | 4 1 15 | 1.1765 | 0.1621539 | 1787.0875 | 397.0659 | -13.38 | 5.969516 | 0.6874358 | 1.9295 | 0.06200605 | 8.25 | 3.031089 | 200666500000 | 67.59068 | IM | IM | 0 | 1 | 0 | 2 |  | 三元相图
AlB2Ni7 | 3 | Al B Ni | 1 2 7 | 1.1794 | 0.1593472 | 1772.547 | 371.5149 | -19.6 | 3.285848 | 0.8018186 | 1.906 | 0.1111935 | 7.9 | 3.207803 | 197600000000 | 68.49701 | IM | IM | 0 | 1 | 0 | 2 |  | 三元相图
B6Ni20Ti3 | 3 | B Ni Ti | 6 20 3 | 1.180207 | 0.1652676 | 1878.31 | 248.2563 | -28.65161 | 4.93941 | 0.8169152 | 1.898621 | 0.1323976 | 7.931034 | 3.095392 | 201724137931.0 | 63.95413 | IM | IM | 0 | 1 | 0 | 2 |  | 三元相图
AuBe5 | 2 | Au Be | 1 5 | 1.180333 | 0.09914224 | 1522.888 | 82.98421 | 0 | 0 | 0.4505612 | 1.731667 | 0.3614977 | 3.5 | 3.354102 | 145000000000 | 33.54102 | IM | IM | 0 | 1 | 0 | 2 |  | 12
B6Hf2Ni21 | 3 | B Hf Ni | 6 2 21 | 1.180759 | 0.1712608 | 1909.931 | 296.9442 | -26.53983 | 5.926297 | 0.7441295 | 1.894828 | 0.1700836 | 8.137931 | 3.025457 | 204137931034.5 | 61.72895 | IM | IM | 0 | 1 | 0 | 2 |  | 三元相图
FeSi2 | 2 | Fe Si | 1 2 | 1.182333 | 0.03508621 | 1728.333 | 58.45416 | -31.11111 | 1.83324 | 0.6365142 | 1.876667 | 0.03299832 | 5.333333 | 1.885618 | 123333333333.3 | 32.99832 | IM | IM | 0 | 1 | 0 | 2 |  | 三元相图
B6Ni21Zr2 | 3 | B Ni Zr | 6 21 2 | 1.182483 | 0.1739343 | 1883.862 | 257.4345 | -28.22354 | 7.095015 | 0.7441295 | 1.896897 | 0.1628645 | 8.137931 | 3.025457 | 201436781609.2 | 66.46446 | IM | IM | 0 | 1 | 0 | 2 |  | 三元相图
B6Ni21Sn2 | 3 | B Ni Sn | 6 21 2 | 1.183655 | 0.1758131 | 1771.937 | 425.1363 | -14.15458 | 5.867272 | 0.7441295 | 1.940345 | 0.05242287 | 8.137931 | 3.025457 | 200551724137.9 | 68.25893 | IM | IM | 0 | 1 | 0 | 2 |  | 三元相图
CrSi2 | 2 | Cr Si | 1 2 | 1.185 | 0.03818973 | 1851.333 | 232.4024 | -32.88889 | 1.937996 | 0.6365142 | 1.82 | 0.1131371 | 4.666667 | 0.942809 | 120000000000 | 28.28427 | IM | IM | 0 | 1 | 0 | 2 |  | 三元相图
Fe81Si2B13Nb3Cu1 | 5 | Fe Si B Nb Cu | 81 2 13 3 1 | 1.19052 | 0.1237979 | 1901.9677 | 240.8862 | -15.4872 | 5.619381 | 0.6654016 | 1.8525 | 0.08343111 | 7.21 | 1.818213 | 187800000000 | 52.1072 | BCC | SS | 0 | 0 | 1 | 3 | 18 | 11
Co63Fe9Zr8B20 | 4 | Co Fe Zr B | 63 9 8 20 | 1.19206 | 0.1751633 | 1916.67 | 236.0331 | -27.7244 | 9.010911 | 1.031743 | 1.8635 | 0.1710928 | 7.31 | 2.536513 | 198366666666.7 | 67.41702 | AM | AM | 1 | 0 | 0 | 1 | 33 | 9
B6Co20In3 | 3 | B Co In | 6 20 3 | 1.193793 | 0.1777709 | 1749.56 | 504.5065 | -10.15933 | 8.081578 | 0.8169152 | 1.902759 | 0.07624355 | 7.137931 | 2.775809 | 193792758620.7 | 78.04051 | IM | IM | 0 | 1 | 0 | 2 |  | 三元相图
B2MgNi7 | 3 | B Mg Ni | 2 1 7 | 1.1963 | 0.1801142 | 1771.5 | 373.8853 | -14.88 | 4.722088 | 0.8018186 | 1.876 | 0.1955096 | 7.8 | 3.37046 | 194500000000 | 74.3791 | IM | IM | 0 | 1 | 0 | 2 |  | 三元相图
FeSi2 | 2 | Fe Si | 1 1 | 1.197 | 0.03675856 | 1749 | 62 | -35 | 0 | 0.6931472 | 1.865 | 0.035 | 6 | 2 | 135000000000 | 35 | IM | IM | 0 | 1 | 0 | 2 |  | 三元相图
Fe73.5Si13.5B9Nb3Cu | 5 | Fe Si B Nb Cu | 73.5 13.5 9 3 1 | 1.19724 | 0.1061667 | 1866.2277 | 231.2675 | -24.0699 | 5.673845 | 0.8645937 | 1.85215 | 0.07599919 | 6.95 | 1.915072 | 173750000000 | 51.7826 | BCC | SS | 0 | 0 | 1 | 3 | 18 | 11
Cr55Co24Nb7B14 | 4 | Cr Co Nb B | 55 24 7 14 | 1.20202 | 0.1336996 | 2144.54 | 257.246 | -19.7604 | 7.831849 | 1.132722 | 1.7618 | 0.1473796 | 6.23 | 1.853942 | 187900000000 | 53.93135 | AM | AM | 1 | 0 | 0 | 1 | 55 | 1
Cr50Co29Nb7B14 | 4 | Cr Co Nb B | 50 29 7 14 | 1.20212 | 0.1337133 | 2123.94 | 269.7729 | -20.0244 | 8.003736 | 1.166961 | 1.7728 | 0.147581 | 6.38 | 1.94823 | 188900000000 | 53.58908 | AM | AM | 1 | 0 | 0 | 1 | 55 | 1
Cr45Co34Nb7B14 | 4 | Cr Co Nb B | 45 34 7 14 | 1.20222 | 0.1337269 | 2103.34 | 280.2331 | -20.2084 | 8.090025 | 1.187528 | 1.7838 | 0.1469611 | 6.53 | 2.027092 | 189900000000 | 53.22584 | AM | AM | 1 | 0 | 0 | 1 | 55 | 1
Be3Nb | 2 | Be Nb | 3 1 | 1.20325 | 0.1083207 | 1857.5 | 515.2851 | -18.75 | 2.706329 | 0.5623351 | 1.5775 | 0.01299038 | 2.75 | 1.299038 | 140000000000 | 17.32051 | IM | IM | 0 | 1 | 0 | 2 |  | 12
Si2V | 2 | Si V | 2 1 | 1.207333 | 0.06364351 | 1852.333 | 233.8166 | -42.66667 | 2.514157 | 0.6365142 | 1.81 | 0.1272792 | 4.333333 | 0.4714045 | 120000000000 | 28.28427 | IM | IM | 0 | 1 | 0 | 2 |  | 三元相图
Ni65Nb5Cr5Mo5P14B6 | 6 | Ni Nb Cr Mo P B | 65 5 5 5 14 6 | 1.20955 | 0.1070407 | 1699.802 | 656.9094 | -28.9532 | 9.045915 | 1.173429 | 1.9415 | 0.1485017 | 8.23 | 2.48135 | 165740000000 | 71.56251 | AM | AM | 1 | 0 | 0 | 1 | 93 | 1
Fe2Si | 2 | Fe Si | 2 1 | 1.211667 | 0.03423681 | 1769.667 | 58.45416 | -31.11111 | 1.83324 | 0.6365142 | 1.853333 | 0.03299832 | 6.666667 | 1.885618 | 146666666666.7 | 32.99832 | IM | IM | 0 | 1 | 0 | 2 |  | 三元相图
AlBe4Mn | 3 | Al Be Mn | 1 4 1 | 1.215667 | 0.1038269 | 1448.745 | 230.9238 | -6.555556 | 3.224137 | 0.8675632 | 1.573333 | 0.01795055 | 3 | 1.825742 | 119333333333.3 | 19.72027 | IM | IM | 0 | 1 | 0 | 2 |  | 三元相图
MoSi2 | 2 | Mo Si | 1 2 | 1.223 | 0.08094436 | 2090 | 569.9281 | -31.11111 | 1.83324 | 0.6365142 | 1.986667 | 0.1225652 | 4.666667 | 0.942809 | 143333333333.3 | 61.28259 | IM | IM | 0 | 1 | 0 | 2 |  | 三元相图
Cr3Si | 2 | Cr Si | 3 1 | 1.225 | 0.03393406 | 2056.75 | 213.4753 | -27.75 | 4.005367 | 0.5623351 | 1.72 | 0.103923 | 5.5 | 0.8660254 | 145000000000 | 25.98076 | IM | IM | 0 | 1 | 0 | 2 |  | 12
Fe89Zr5B6 | 3 | Fe Zr B | 89 5 6 | 1.23384 | 0.1060934 | 1859.07 | 141.4774 | -10.8556 | 5.657061 | 0.4223064 | 1.8176 | 0.1224428 | 7.5 | 1.431782 | 174041666666.7 | 42.72431 | BCC | SS | 0 | 0 | 1 | 3 |  | 11
Be2Ti | 2 | Be Ti | 2 1 | 1.239333 | 0.1270434 | 1687 | 179.6051 | -26.66667 | 1.571348 | 0.6365142 | 1.56 | 0.01414214 | 2.666667 | 0.942809 | 123333333333.3 | 9.42809 | IM | IM | 0 | 1 | 0 | 2 |  | 三元相图
CrFe | 2 | Cr Fe | 1 1 | 1.245 | 0.003212851 | 1995.5 | 184.5 | -1 | 0 | 0.6931472 | 1.745 | 0.085 | 7 | 1 | 165000000000 | 5 | IM | IM | 0 | 1 | 0 | 2 |  | 12
FeCoNi | 3 | Fe Co Ni | 1 1 1 | 1.246 | 0.003276471 | 1769 | 33.89199 | -1.333333 | 0.5091751 | 1.098612 | 1.873333 | 0.03299832 | 9 | 0.8164966 | 176666666666.7 | 4.714045 | FCC | SS | 0 | 0 | 1 | 3 | 24 | 9
CoCrFeNi | 4 | Co Cr Fe Ni | 1 1 1 1 | 1.24675 | 0.003021159 | 1871.75 | 180.3724 | -3.75 | 1.636975 | 1.386294 | 1.82 | 0.0966954 | 8.25 | 1.47902 | 172500000000 | 8.291562 | FCC | SS | 0 | 0 | 1 | 3 | 15 | 14
CoCr2FeNi | 4 | Co Cr Fe Ni | 1 2 1 1 | 1.2472 | 0.002795958 | 1933.4 | 203.0523 | -4.32 | 1.6933 | 1.332179 | 1.788 | 0.1075918 | 7.8 | 1.6 | 170000000000 | 8.944272 | FCC | SS | 0 | 0 | 1 | 3 | 29 | 10
Cu0.76Si0.24 | 2 | Cu Si | 0.76 0.24 | 1.248 | 0.04277676 | 1436.7852 | 140.6086 | -13.8624 | 2.194182 | 0.5510799 | 1.9 | 0 | 9.32 | 2.989582 | 130400000000 | 17.08333 | IM | IM | 0 | 1 | 0 | 2 |  | 三元相图
Fe89Zr7B4 | 3 | Fe Zr B | 89 7 4 | 1.2495 | 0.1018342 | 1854.67 | 129.0811 | -10.7276 | 5.582642 | 0.4186183 | 1.8034 | 0.136222 | 7.52 | 1.374627 | 169058333333.3 | 39.84338 | BCC | SS | 0 | 0 | 1 | 3 |  | 11
NiCoFeCrMo0.1Al0.3 | 5 | Ni Co Fe Cr Mo Al | 1 1 1 1 0.1 0.3 | 1.249585 | 0.0146563 | 1896.732 | 238.1262 | -3.902439 | 1.694478 | 1.467148 | 1.828293 | 0.1089619 | 8.195122 | 1.501536 | 173902439024.4 | 12.07255 | FCC | SS | 0 | 0 | 1 | 3 | 86 | 3
CoCrCu0.5FeNi | 5 | Co Cr Cu Fe Ni | 1 1 0.5 1 1 | 1.250222 | 0.008353125 | 1814.641 | 234.5436 | 0.4938272 | 3.534534 | 1.581094 | 1.828889 | 0.09456855 | 8.555556 | 1.640536 | 168888888888.9 | 12.86204 | FCC | SS | 0 | 0 | 1 | 3 | 80 | 3
CoCrCuFeNi | 5 | Co Cr Cu Fe Ni | 1 1 1 1 1 | 1.253 | 0.01033204 | 1768.954 | 261.3339 | 3.2 | 4.051666 | 1.609438 | 1.836 | 0.09221714 | 8.8 | 1.720465 | 166000000000 | 14.96663 | FCC | SS | 0 | 0 | 1 | 3 | 2,48 | 3
CuNiCoFe | 4 | Cu Ni Co Fe | 1 1 1 1 | 1.254 | 0.01140379 | 1666.1925 | 180.4706 | 5 | 3.316625 | 1.386294 | 1.88 | 0.03082207 | 9.5 | 1.118034 | 167500000000 | 16.3936 | FCC | SS | 0 | 0 | 1 | 3 | 82 | 3
NiCoFeCrMo0.3 | 5 | Ni Co Fe Cr Mo | 1 1 1 1 0.3 | 1.25486 | 0.02377732 | 1943.209 | 313.6082 | -4.153597 | 1.788112 | 1.542613 | 1.843721 | 0.1272796 | 8.093023 | 1.537348 | 176511627907.0 | 16.68919 | FCC | SS | 0 | 0 | 1 | 3 | 86 | 3
Fe91Hf7B2 | 3 | Fe Hf B | 91 7 2 | 1.25617 | 0.08449051 | 1870.39 | 189.8735 | -7.6132 | 4.72663 | 0.3502114 | 1.7971 | 0.1395084 | 7.62 | 1.214743 | 168800000000 | 26.46809 | BCC | SS | 0 | 0 | 1 | 3 |  | 11
CoCrFeNiAl0.25 | 5 | Co Cr Fe Ni Al | 1 1 1 1 0.25 | 1.257647 | 0.03478014 | 1816.557 | 281.7101 | -6.754325 | 3.681677 | 1.528466 | 1.807647 | 0.106026 | 7.941176 | 1.89335 | 166823529411.8 | 24.08865 | FCC | SS | 0 | 0 | 1 | 3 | 38 | 10
CoCr2FeNiAl0.3 | 5 | Co Cr Fe Ni Al | 1 2 1 1 0.3 | 1.25766 | 0.03406199 | 1876.8 | 303.7907 | -6.920612 | 3.359406 | 1.474291 | 1.777925 | 0.1123062 | 7.528302 | 1.9093 | 164679245283.0 | 23.3947 | FCC+BCC+IM | IM+SS | 0 | 1 | 1 |  | 29 | 10
Co1.5Cr0.5FeMn0.5Ni | 5 | Co Cr Fe Mn Ni | 1.5 0.5 1 0.5 1 | 1.258444 | 0.02589332 | 1786.778 | 161.7507 | -3.506173 | 1.79235 | 1.522955 | 1.814444 | 0.11805 | 8.444444 | 1.257079 | 168888888888.9 | 18.52592 | FCC | SS | 0 | 0 | 1 | 3 | 29 | 10
FeNi2CrCuAl0.2 | 5 | Fe Ni Cr Cu Al | 1 2 1 1 0.2 | 1.258923 | 0.02936949 | 1729.128 | 302.08 | 0.1183432 | 5.051329 | 1.443965 | 1.833077 | 0.1039885 | 8.769231 | 2.099591 | 162538461538.5 | 22.69231 | FCC | SS | 0 | 0 | 1 | 3 | 28 | 3
Cu0.5NiCoCrAl0.5Fe3.5 | 6 | Cu Ni Co Cr Al Fe | 0.5 1 1 1 0.5 3.5 | 1.259267 | 0.0373728 | 1754.683 | 284.921 | -2.577778 | 4.446064 | 1.5227 | 1.814667 | 0.09142331 | 8 | 1.861899 | 163066666666.7 | 25.31789 | FCC | SS | 0 | 0 | 1 | 3 | 11 | 3
NiCoFeCrAl0.3 | 5 | Ni Co Fe Cr Al | 1 1 1 1 0.3 | 1.259674 | 0.03757552 | 1806.289 | 295.6354 | -7.268794 | 3.910517 | 1.542613 | 1.805349 | 0.1075163 | 7.883721 | 1.955425 | 165767441860.5 | 25.85185 | FCC | SS | 0 | 0 | 1 | 3 | 86 | 3
Al0.3CoCrFeNi | 5 | Al Co Cr Fe Ni | 0.3 1 1 1 1 | 1.259674 | 0.03757552 | 1806.289 | 295.6354 | -7.268794 | 3.910517 | 1.542613 | 1.805349 | 0.1075163 | 7.883721 | 1.955425 | 165767441860.5 | 25.85185 | FCC+L12 | IM+SS | 0 | 1 | 1 |  | 264265 | 4
Cu0.5NiCoCrAl0.5Fe3 | 6 | Cu Ni Co Cr Al Fe | 0.5 1 1 1 0.5 3 | 1.260571 | 0.038436 | 1750.66 | 294.5095 | -2.836735 | 4.603583 | 1.574097 | 1.813571 | 0.094537 | 8 | 1.927248 | 162571428571.4 | 26.13622 | FCC | SS | 0 | 0 | 1 | 3 | 11 | 3
Cu0.75NiCoFeCrAl0.25 | 6 | Cu Ni Co Fe Cr Al | 0.75 1 1 1 1 0.25 | 1.2607 | 0.03250333 | 1747.739 | 307.0723 | -0.71 | 4.940736 | 1.721905 | 1.8215 | 0.1031637 | 8.4 | 2.059126 | 162800000000 | 24.18595 | FCC | SS | 0 | 0 | 1 | 3 | 85 | 3
NiCoFeCrAl0.375 | 5 | Ni Co Fe Cr Al | 1 1 1 1 0.375 | 1.262629 | 0.04117134 | 1791.326 | 314.2256 | -7.993469 | 4.205132 | 1.559978 | 1.802 | 0.1095654 | 7.8 | 2.039608 | 164228571428.6 | 28.15375 | FCC | SS | 0 | 0 | 1 | 3 | 77 | 3
FeCoNiCrCuAl0.3 | 6 | Fe Co Ni Cr Cu Al | 1 1 1 1 1 0.3 | 1.263132 | 0.03422686 | 1721.662 | 318.9114 | 0.1566394 | 5.18795 | 1.735856 | 1.823208 | 0.1036826 | 8.471698 | 2.142154 | 160905660377.4 | 25.37438 | FCC+FCC | SS | 0 | 0 | 1 | 3 | 35 | 3
BFe14Nd2 | 3 | B Fe Nd | 1 14 2 | 1.263176 | 0.13403 | 1781.765 | 218.0687 | -6.00692 | 6.075548 | 0.5783253 | 1.761176 | 0.2320974 | 7.117647 | 1.9061 | 162588235294.1 | 59.23737 | IM | IM | 0 | 1 | 0 | 2 |  | 12
Cu0.5NiAlCoCrFeSi | 7 | Cu Ni Al Co Cr Fe Si | 0.5 1 1 1 1 1 1 | 1.263231 | 0.06354712 | 1659.439 | 368.7261 | -22.57988 | 11.82337 | 1.925121 | 1.806154 | 0.1175741 | 7 | 2.717465 | 144000000000 | 39.40324 | AM | AM | 1 | 0 | 0 | 1 | 48 | 8
Cr6Fe18Mo5 | 3 | Cr Fe Mo | 6 18 5 | 1.26369 | 0.03595675 | 2074.414 | 402.1868 | -1.369798 | 0.3563645 | 0.9250738 | 1.851724 | 0.1558308 | 7.241379 | 0.9704308 | 178275862069.0 | 23.93511 | IM | IM | 0 | 1 | 0 | 2 |  | 三元相图
Cu0.5NiCoCrAl0.5Fe2 | 6 | Cu Ni Co Cr Al Fe | 0.5 1 1 1 0.5 2 | 1.263833 | 0.04084155 | 1740.603 | 316.9919 | -3.527778 | 4.975162 | 1.676235 | 1.810833 | 0.1018543 | 8 | 2.081666 | 161333333333.3 | 28.03965 | FCC | SS | 0 | 0 | 1 | 3 | 11 | 3
CuAlNiCoCrFeSi | 7 | Cu Al Ni Co Cr Fe Si | 1 1 1 1 1 1 1 | 1.264286 | 0.06125836 | 1637.891 | 363.7081 | -18.85714 | 11.62196 | 1.94591 | 1.812857 | 0.1158465 | 7.285714 | 2.813959 | 143714285714.3 | 37.98388 | BCC+FCC | SS | 0 | 0 | 1 | 3 | 33 | 3
Al0.5CoCrCu0.5FeNi2 | 6 | Al Co Cr Cu Fe Ni | 0.5 1 1 0.5 1 2 | 1.264667 | 0.04054888 | 1726.77 | 315.4251 | -5.194444 | 5.240246 | 1.676235 | 1.824167 | 0.1085095 | 8.333333 | 2.211083 | 163000000000 | 28.79236 | FCC+L12 | IM+SS | 0 | 1 | 1 |  | 262 | 4
CuNi2FeCrAl0.4 | 5 | Cu Ni Fe Cr Al | 1 2 1 1 0.4 | 1.265333 | 0.03859423 | 1699.659 | 332.3421 | -1.70096 | 5.609742 | 1.497551 | 1.824815 | 0.110399 | 8.555556 | 2.330686 | 159333333333.3 | 27.62178 | FCC | SS | 0 | 0 | 1 | 3 | 84 | 3
BIn2Ni7 | 3 | B In Ni | 1 2 7 | 1.2662 | 0.1528531 | 1530.35 | 580.0561 | -4.16 | 6.533566 | 0.8018186 | 1.897 | 0.07000714 | 7.9 | 3.207803 | 164666000000 | 77.6356 | IM | IM | 0 | 1 | 0 | 2 |  | 三元相图
CoCuFeNiV | 5 | Co Cu Fe Ni V | 1 1 1 1 1 | 1.2664 | 0.02203421 | 1769.554 | 262.2787 | -2.24 | 5.683154 | 1.609438 | 1.83 | 0.1037304 | 8.6 | 2.059126 | 166000000000 | 14.96663 | FCC | SS | 0 | 0 | 1 | 3 | 9 | 3
Al0.5CoCrFeNi | 5 | Al Co Cr Fe Ni | 0.5 1 1 1 1 | 1.267333 | 0.04602315 | 1767.497 | 340.3959 | -9.08642 | 4.600341 | 1.581094 | 1.796667 | 0.1125463 | 7.666667 | 2.160247 | 161777777777.8 | 31.31836 | FCC+BCC | SS | 0 | 0 | 1 | 3 | 77 | 3
FeCrMnNiCo | 5 | Fe Cr Mn Ni Co | 1 1 1 1 1 | 1.2674 | 0.03269464 | 1801.2 | 214.3282 | -4.16 | 2.197599 | 1.609438 | 1.766 | 0.1383618 | 8 | 1.414214 | 162000000000 | 22.27106 | FCC | SS | 0 | 0 | 1 | 3 | 3 | 3
Al0.5CrCuFeNi2 | 5 | Al Cr Cu Fe Ni | 0.5 1 1 1 2 | 1.268364 | 0.04199625 | 1685.728 | 344.8515 | -2.512397 | 5.818518 | 1.515708 | 1.820909 | 0.1130932 | 8.454545 | 2.425757 | 157818181818.2 | 29.54755 | FCC | SS | 0 | 0 | 1 | 3 | 78 | 3
Cu0.5NiCoFeAl0.5Cr | 6 | Cu Ni Co Fe Al Cr | 0.5 1 1 1 0.5 1 | 1.2684 | 0.04369756 | 1726.524 | 345.5304 | -4.6 | 5.437426 | 1.748067 | 1.807 | 0.11118 | 8 | 2.280351 | 159600000000 | 30.42105 | FCC | SS | 0 | 0 | 1 | 3 | 85 | 3
Cu3Ge | 2 | Cu Ge | 3 1 | 1.2685 | 0.01297161 | 1321.1775 | 63.38007 | -8.625 | 1.244912 | 0.5623351 | 1.9275 | 0.0476314 | 9.25 | 3.031089 | 105000000000 | 60.62178 | IM | IM | 0 | 1 | 0 | 2 |  | 三元相图
CoCrCuFeMnNi | 6 | Co Cr Cu Fe Mn Ni | 1 1 1 1 1 1 | 1.269167 | 0.02996653 | 1727.295 | 256.1059 | 1.444444 | 3.868465 | 1.791759 | 1.788333 | 0.1358206 | 8.5 | 1.707825 | 158333333333.3 | 21.92158 | FCC | SS | 0 | 0 | 1 | 3 | 3 | 3
FeCoNiCrCuAl0.5 | 6 | Fe Co Ni Cr Cu Al | 1 1 1 1 1 0.5 | 1.269273 | 0.04169208 | 1693.001 | 346.0859 | -1.520661 | 5.643485 | 1.767761 | 1.815455 | 0.1093255 | 8.272727 | 2.339033 | 157818181818.2 | 29.54755 | FCC+FCC | SS | 0 | 0 | 1 | 3 | 35 | 3
CoCrFeNiCuAl0.5 | 6 | Co Cr Fe Ni Cu Al | 1 1 1 1 1 0.5 | 1.269273 | 0.04169208 | 1693.001 | 346.0859 | -1.520661 | 5.643485 | 1.767761 | 1.815455 | 0.1093255 | 8.272727 | 2.339033 | 157818181818.2 | 29.54755 | FCC+BCC+IM | IM+SS | 0 | 1 | 1 |  | 36 | 10
CoCrFeNiTi0.5 | 5 | Co Cr Fe Ni Ti | 1 1 1 1 0.5 | 1.270667 | 0.05331036 | 1879.444 | 171.4436 | -11.55556 | 6.887982 | 1.581094 | 1.788889 | 0.1267056 | 7.777778 | 1.930905 | 165555555555.6 | 21.14033 | FCC+IM | IM+SS | 0 | 1 | 1 |  | 42 | 10
CuNiCoFeCrAl0.5V0.2 | 7 | Cu Ni Co Fe Cr Al V | 1 1 1 1 1 0.5 0.2 | 1.270912 | 0.04145698 | 1710.194 | 351.7126 | -2.499231 | 5.813822 | 1.85774 | 1.808947 | 0.1126816 | 8.157895 | 2.375234 | 157894736842.1 | 29.02732 | FCC | SS | 0 | 0 | 1 | 3 | 81 | 3
FeNi2CrCuAl0.6 | 5 | Fe Ni Cr Cu Al | 1 2 1 1 0.6 | 1.271286 | 0.04488667 | 1672.295 | 355.9828 | -3.265306 | 5.994159 | 1.529945 | 1.817143 | 0.1155069 | 8.357143 | 2.510183 | 156357142857.1 | 31.22295 | FCC | SS | 0 | 0 | 1 | 3 | 28 | 3
CoCrFeNiNb0.65 | 5 | Co Cr Fe Ni Nb | 1 1 1 1 0.65 | 1.272226 | 0.04975074 | 1994.516 | 347.4683 | -12.15401 | 6.571835 | 1.597084 | 1.789247 | 0.1177407 | 7.795699 | 1.775334 | 172150537634.4 | 7.738948 | FCC+Laves | IM+SS | 0 | 1 | 1 |  |  | 16
CoCrFeNiPd | 5 | Co Cr Fe Ni Pd | 1 1 1 1 1 | 1.2724 | 0.04040436 | 1863.01 | 162.2742 | -5.6 | 3.063332 | 1.609438 | 1.896 | 0.1748828 | 8.6 | 1.496663 | 174000000000 | 8 | FCC | SS | 0 | 0 | 1 | 3 | 38 | 3
CrCuFeMnNi | 5 | Cr Cu Fe Mn Ni | 1 1 1 1 1 | 1.2728 | 0.03197742 | 1719.154 | 279.8403 | 2.72 | 4.235583 | 1.609438 | 1.77 | 0.141845 | 8.4 | 1.854724 | 154000000000 | 21.54066 | FCC+BCC | SS | 0 | 0 | 1 | 3 | 64 | 8
AlCo3.5CrCu0.5FeNi | 6 | Al Co Cr Cu Fe Ni | 1 3.5 1 0.5 1 1 | 1.2731875 | 0.04754629 | 1689.919375 | 336.3415 | -7.03125 | 5.451681 | 1.574679 | 1.8175 | 0.1081954 | 8 | 2.263846 | 160750000000 | 33.82215 | SS | SS | 0 | 0 | 1 | 3 | 63 | 8
CuNiCoFeMn | 5 | Cu Ni Co Fe Mn | 1 1 1 1 1 | 1.2732 | 0.03178934 | 1636.754 | 171.8203 | 1.76 | 3.595864 | 1.609438 | 1.814 | 0.1348481 | 9 | 1.414214 | 158000000000 | 24 | FCC | SS | 0 | 0 | 1 | 3 | 36 | 3
CoCrCuFeMn | 5 | Co Cr Cu Fe Mn | 1 1 1 1 1 | 1.2738 | 0.03147033 | 1727.154 | 280.5497 | 4.16 | 3.8405 | 1.609438 | 1.764 | 0.1363231 | 8.2 | 1.720465 | 154000000000 | 21.54066 | FCC+FCC | SS | 0 | 0 | 1 | 3 | 14 | 14
Al0.5CoCrCuFeNiV0.6 | 7 | Al Co Cr Cu Fe Ni V | 0.5 1 1 1 1 1 0.6 | 1.273869 | 0.04093038 | 1741.198 | 359.5659 | -4.074174 | 6.042357 | 1.915349 | 1.797213 | 0.1175868 | 7.95082 | 2.425454 | 158032786885.2 | 28.06431 | IM+SS | IM+SS | 0 | 1 | 1 |  | 40 | 1
CoCrMnNi | 4 | Co Cr Mn Ni | 1 1 1 1 | 1.274 | 0.03446993 | 1798.75 | 239.5635 | -5.5 | 2.468552 | 1.386294 | 1.75 | 0.1504992 | 8 | 1.581139 | 160000000000 | 24.4949 | FCC | SS | 0 | 0 | 1 | 3 | 27 | 2
AlCo3CrCu0.5FeNi | 6 | Al Co Cr Cu Fe Ni | 1 3 1 0.5 1 1 | 1.274667 | 0.04882848 | 1684.714 | 346.7475 | -7.253333 | 5.599132 | 1.621668 | 1.813333 | 0.1104938 | 7.933333 | 2.322834 | 159466666666.7 | 34.55212 | SS | SS | 0 | 0 | 1 | 3 | 89 | 3
Al0.5CoCrCuFeNiV0.8 | 7 | Al Co Cr Cu Fe Ni V | 0.5 1 1 1 1 1 0.8 | 1.275206 | 0.04064805 | 1755.223 | 362.192 | -4.706475 | 6.116912 | 1.923897 | 1.791905 | 0.1193615 | 7.857143 | 2.442073 | 158095238095.2 | 27.61741 | IM+SS | IM+SS | 0 | 1 | 1 |  | 40 | 1
AlCoCrCu0.5FeNi2.5 | 6 | Al Co Cr Cu Fe Ni | 1 1 1 0.5 1 2.5 | 1.275286 | 0.05061308 | 1670.194 | 356.4137 | -8.44898 | 5.997835 | 1.668174 | 1.815 | 0.117519 | 8.071429 | 2.520326 | 158000000000 | 35.31086 | SS | SS | 0 | 0 | 1 | 3 | 63 | 8
CrCuFeMoNi | 5 | Cr Cu Fe Mo Ni | 1 1 1 1 1 | 1.2754 | 0.03580229 | 1994.554 | 521.0052 | 4.64 | 5.452251 | 1.609438 | 1.892 | 0.1611707 | 8.2 | 2.039608 | 176000000000 | 30.06659 | FCC | SS | 0 | 0 | 1 | 3 | 48 | 3
Al0.5CoCrCuFeNiTi0.2 | 7 | Al Co Cr Cu Fe Ni Ti | 0.5 1 1 1 1 1 0.2 | 1.276035 | 0.0493137 | 1701.703 | 343.0089 | -4.148969 | 6.793732 | 1.85774 | 1.805789 | 0.11875 | 8.122807 | 2.428415 | 156140350877.2 | 30.32886 | FCC | SS | 0 | 0 | 1 | 3 | 76 | 3
Al0.5CoCrCuFeNiV1.0 | 7 | Al Co Cr Cu Fe Ni V | 0.5 1 1 1 1 1 1.0 | 1.276462 | 0.0403576 | 1768.385 | 364.1483 | -5.254438 | 6.171554 | 1.925121 | 1.786923 | 0.1207913 | 7.769231 | 2.454316 | 158153846153.8 | 27.19119 | IM+SS | IM+SS | 0 | 1 | 1 |  | 40 | 1
CoFeNiVMo0.6 | 5 | Co Fe Ni V Mo | 1 1 1 1 0.6 | 1.276478 | 0.03444031 | 2006 | 384.0692 | -9.52741 | 4.470646 | 1.592686 | 1.857826 | 0.1551144 | 7.73913 | 1.870071 | 180000000000 | 20.85144 | FCC+IM | IM+SS | 0 | 1 | 1 |  |  | 16
FeNi2CrCuAl0.8 | 5 | Fe Ni Cr Cu Al | 1 2 1 1 0.8 | 1.276828 | 0.04955772 | 1646.818 | 374.8703 | -4.613555 | 6.270488 | 1.54962 | 1.81 | 0.1196259 | 8.172414 | 2.653156 | 153586206896.6 | 34.00357 | SS | SS | 0 | 0 | 1 | 3 | 20 | 8
AlCoCrFeNi2.1 | 5 | Al Co Cr Fe Ni | 1 1 1 1 2.1 | 1.276984 | 0.05380705 | 1692.011 | 370.2393 | -11.94303 | 5.50565 | 1.552868 | 1.801803 | 0.1203752 | 7.704918 | 2.491588 | 158032786885.2 | 37.04758 | FCC+B2 | IM+SS | 0 | 1 | 1 |  |  | 16
Co0.5CrFeMn1.5Ni | 5 | Co Cr Fe Mn Ni | 0.5 1 1 1.5 1 | 1.2773 | 0.03733718 | 1776.3 | 230.5862 | -4.04 | 2.352578 | 1.557113 | 1.733 | 0.1463591 | 7.8 | 1.4 | 156000000000 | 24.57641 | FCC+IM | IM+SS | 0 | 1 | 1 |  | 29 | 10
CuCoNiCrAl0.8Fe | 6 | Cu Co Ni Cr Al Fe | 1 1 1 1 0.8 1 | 1.27769 | 0.04921668 | 1653.715 | 376.664 | -3.614744 | 6.102457 | 1.788636 | 1.804828 | 0.1157769 | 8 | 2.559634 | 153586206896.6 | 34.00357 | FCC+BCC | SS | 0 | 0 | 1 | 3 |  | 6
AlCoCr2Cu0.5FeNi | 6 | Al Co Cr Cu Fe Ni | 1 1 2 0.5 1 1 | 1.278 | 0.05183072 | 1735.285 | 414.4626 | -7.195266 | 5.641019 | 1.711845 | 1.769231 | 0.1199655 | 7.307692 | 2.461538 | 153230769230.8 | 34.76991 | SS | SS | 0 | 0 | 1 | 3 | 63 | 8
AlCo2CrCu0.5FeNi | 6 | Al Co Cr Cu Fe Ni | 1 2 1 0.5 1 1 | 1.278308 | 0.05171584 | 1671.901 | 370.8099 | -7.668639 | 5.905402 | 1.711845 | 1.803077 | 0.1153179 | 7.769231 | 2.454316 | 156307692307.7 | 36.09258 | SS | SS | 0 | 0 | 1 | 3 | 89 | 3
CoFeNi2V0.5Nb0.75 | 5 | Co Fe Ni V Nb | 1 1 2 0.5 0.75 | 1.27881 | 0.0505805 | 1940.762 | 353.9463 | -15.9093 | 7.629715 | 1.501283 | 1.818095 | 0.1189085 | 8.238095 | 1.949475 | 174761904761.9 | 6.632566 | FCC+Laves | IM+SS | 0 | 1 | 1 |  |  | 16
Co2Mo0.5Ni2VW0.5 | 5 | Co Mo Ni V W | 2 0.5 2 1 0.5 | 1.279167 | 0.03570342 | 2078.417 | 590.2161 | -8.944444 | 4.547543 | 1.445186 | 1.911667 | 0.1882743 | 8.166667 | 1.950783 | 191666666666.7 | 39.33475 | FCC+Co7Mo6 | IM+SS | 0 | 1 | 1 |  |  | 16
CuNi2FeCrAl0.9 | 5 | Cu Ni Fe Cr Al | 1 2 1 1 0.9 | 1.279458 | 0.05147331 | 1634.728 | 382.9159 | -5.216892 | 6.379553 | 1.556059 | 1.80661 | 0.1213848 | 8.084746 | 2.713982 | 152271186440.7 | 35.17021 | FCC+BCC | SS | 0 | 0 | 1 | 3 | 84 | 3
AlCoCrCu0.5Fe1.5Ni | 6 | Al Co Cr Cu Fe Ni | 1 1 1 0.5 1.5 1 | 1.27975 | 0.05370793 | 1667.476 | 386.0206 | -7.138889 | 5.916356 | 1.748155 | 1.7925 | 0.1156233 | 7.583333 | 2.498611 | 153500000000 | 36.40627 | SS | SS | 0 | 0 | 1 | 3 | 63 | 8
CuNi2FeMn2Cr | 5 | Cu Ni Fe Mn Cr | 1 2 1 2 1 | 1.28 | 0.03567695 | 1691.824 | 246.8269 | -0.4897959 | 3.903637 | 1.549826 | 1.758571 | 0.1547744 | 8.428571 | 1.761261 | 152857142857.1 | 24.32769 | FCC | SS | 0 | 0 | 1 | 3 | 83 | 3
AlCoCr1.5Cu0.5FeNi | 6 | Al Co Cr Cu Fe Ni | 1 1 1.5 0.5 1 1 | 1.280417 | 0.05341354 | 1698.226 | 410.1705 | -7.555556 | 5.900728 | 1.748155 | 1.778333 | 0.1204736 | 7.416667 | 2.531743 | 152666666666.7 | 36.13247 | SS | SS | 0 | 0 | 1 | 3 | 63 | 8
AlCo1.5CrCu0.5FeNi | 6 | Al Co Cr Cu Fe Ni | 1 1.5 1 0.5 1 1 | 1.280583 | 0.05334852 | 1663.8925 | 384.8695 | -7.833333 | 6.052035 | 1.748155 | 1.796667 | 0.1177804 | 7.666667 | 2.527625 | 154333333333.3 | 36.88571 | SS | SS | 0 | 0 | 1 | 3 | 63 | 8
CoFeNi1.4VMo | 5 | Co Fe Ni V Mo | 1 1 1.4 1 1 | 1.28063 | 0.03705993 | 2051.333 | 433.5892 | -9.163237 | 4.35317 | 1.599165 | 1.884074 | 0.1636224 | 7.777778 | 1.892154 | 183703703703.7 | 23.27742 | FCC+IM | IM+SS | 0 | 1 | 1 |  |  | 16
CoFeMnNiV | 5 | Co Fe Mn Ni V | 1 1 1 1 1 | 1.2808 | 0.03440814 | 1801.8 | 215.3893 | -8.96 | 4.304862 | 1.609438 | 1.76 | 0.1433876 | 7.8 | 1.720465 | 162000000000 | 22.27106 | FCC | SS | 0 | 0 | 1 | 3 | 14 | 14
FeCoNiMnV | 5 | Fe Co Ni Mn V | 1 1 1 1 1 | 1.2808 | 0.03440814 | 1801.8 | 215.3893 | -8.96 | 4.304862 | 1.609438 | 1.76 | 0.1433876 | 7.8 | 1.720465 | 162000000000 | 22.27106 | FCC+IM | IM+SS | 0 | 1 | 1 |  | 28 | 10
CoCrCuFeNiTi0.8 | 6 | Co Cr Cu Fe Ni Ti | 1 1 1 1 1 0.8 | 1.281828 | 0.05700024 | 1792.684 | 249.7898 | -6.753864 | 8.17788 | 1.788636 | 1.795172 | 0.1332258 | 8.137931 | 2.300287 | 158275862069.0 | 23.7906 | IM+SS | IM+SS | 0 | 1 | 1 |  | Wang et al. (2007) | 7
FeNi2CrCuAl | 5 | Fe Ni Cr Cu Al | 1 2 1 1 1 | 1.282 | 0.05317006 | 1623.04 | 390.1798 | -5.777778 | 6.473169 | 1.56071 | 1.803333 | 0.1229724 | 8 | 2.768875 | 151000000000 | 36.21694 | FCC+BCC | SS | 0 | 0 | 1 | 3 | 28 | 3
MnCrFe1.5Ni0.5Al0.3 | 5 | Mn Cr Fe Ni Al | 1 1 1.5 0.5 0.3 | 1.282116 | 0.04702749 | 1758.033 | 321.2705 | -5.505679 | 3.755528 | 1.48177 | 1.719302 | 0.1296937 | 7.186047 | 1.646078 | 150651162790.7 | 29.2979 | FCC+BCC | SS | 0 | 0 | 1 | 3 | 94 | 3
Al0.5CoCrCuFeNiTi0.4 | 7 | Al Co Cr Cu Fe Ni Ti | 0.5 1 1 1 1 1 0.4 | 1.282339 | 0.05490998 | 1709.814 | 339.9149 | -6.423442 | 7.597097 | 1.895815 | 1.79678 | 0.1262422 | 7.983051 | 2.50079 | 154576271186.4 | 30.95771 | FCC+BCC | SS | 0 | 0 | 1 | 3 | 76 | 3
CoCrMnNiV | 5 | Co Cr Mn Ni V | 1 1 1 1 1 | 1.2824 | 0.03331292 | 1875.6 | 263.6973 | -9.12 | 4.359193 | 1.609438 | 1.726 | 0.1429126 | 7.4 | 1.854724 | 160000000000 | 21.9089 | FCC | SS | 0 | 0 | 1 | 3 | 17 | 14
NiCoCrMnV | 5 | Ni Co Cr Mn V | 1 1 1 1 1 | 1.2824 | 0.03331292 | 1875.6 | 263.6973 | -9.12 | 4.359193 | 1.609438 | 1.726 | 0.1429126 | 7.4 | 1.854724 | 160000000000 | 21.9089 | FCC+IM | IM+SS | 0 | 1 | 1 |  | 28 | 10
FeCoNiCrAlCu | 6 | Fe Co Ni Cr Al Cu | 1 1 1 1 1 1 | 1.282833 | 0.05281131 | 1629.707 | 392.2524 | -4.777778 | 6.312506 | 1.791759 | 1.798333 | 0.1190821 | 7.833333 | 2.67187 | 151000000000 | 36.21694 | BCC+B2+FCC(Cu rich) | IM+SS | 0 | 1 | 1 |  | 17,19,20 | 9
Cu0.5NiAlCoCrFe | 6 | Cu Ni Al Co Cr Fe | 0.5 1 1 1 1 1 | 1.283273 | 0.05512796 | 1654.428 | 400.6439 | -7.933884 | 6.178516 | 1.767761 | 1.789091 | 0.1201858 | 7.545455 | 2.606413 | 152000000000 | 37.66841 | AM | AM | 1 | 0 | 0 | 1 | 10 | 8
AlCoCrFeNi | 5 | Al Co Cr Fe Ni | 1 1 1 1 1 | 1.2838 | 0.0577789 | 1684.094 | 408.5174 | -12.32 | 5.504703 | 1.609438 | 1.778 | 0.1205653 | 7.2 | 2.481935 | 153200000000 | 39.30598 | BCC+B2 | IM+SS | 0 | 1 | 1 |  | 5,6 | 14
Co5Cr2Mo3 | 3 | Co Cr Mo | 5 2 3 | 1.2842 | 0.04017462 | 2188.8 | 488.4581 | -4.6 | 1.153083 | 1.029653 | 1.92 | 0.1777639 | 7.5 | 1.5 | 191000000000 | 26.62705 | IM | IM | 0 | 1 | 0 | 2 |  | 12
Mo5Si3 | 2 | Mo Si | 5 3 | 1.28425 | 0.07916357 | 2442.625 | 585.3046 | -32.8125 | 1.059019 | 0.6615632 | 2.0625 | 0.125872 | 5.25 | 0.9682458 | 181250000000 | 62.93598 | IM | IM | 0 | 1 | 0 | 2 |  | 三元相图
CoCrFeNiAl0.4MnV | 7 | Co Cr Fe Ni Al Mn V | 1 1 1 1 0.4 1 1 | 1.28528125 | 0.04320803 | 1806.623125 | 325.1077 | -10.4296875 | 5.125768 | 1.913566 | 1.735 | 0.1356696 | 7.21875 | 1.980126 | 156312500000 | 28.60118 | IM | IM | 0 | 1 | 0 |  | 29 | 10
Cu0.5Ti0.5CrFeCoNiAl0.5 | 7 | Cu Ti Cr Fe Co Ni Al | 0.5 0.5 1 1 1 1 0.5 | 1.286 | 0.05968017 | 1746.022 | 335.1703 | -10.84298 | 7.979873 | 1.893788 | 1.782727 | 0.1308775 | 7.636364 | 2.459591 | 155090909090.9 | 32.32071 | FCC+BCC | SS | 0 | 0 | 1 | 3 | 92 | 3
AlCo0.5CrCu0.5FeNi | 6 | Al Co Cr Cu Fe Ni | 1 0.5 1 0.5 1 1 | 1.2865 | 0.05707038 | 1643.071 | 418.5072 | -7.92 | 6.263755 | 1.748067 | 1.78 | 0.1223928 | 7.4 | 2.690725 | 149200000000 | 38.4 | SS | SS | 0 | 0 | 1 | 3 | 63 | 8
AlCoCrCuFe0.5Ni | 6 | Al Co Cr Cu Fe Ni | 1 1 1 1 0.5 1 | 1.286636 | 0.05403501 | 1613.225 | 405.6967 | -5.553719 | 6.48975 | 1.767761 | 1.795455 | 0.1239768 | 7.818182 | 2.790184 | 149272727272.7 | 37.35114 | SS | SS | 0 | 0 | 1 | 3 | 62 | 8
CoCrFeNiAlNb0.1 | 6 | Co Cr Fe Ni Al Nb | 1 1 1 1 1 0.1 | 1.286647 | 0.05918861 | 1704.994 | 430.6448 | -13.31795 | 5.908743 | 1.674389 | 1.77451 | 0.1219018 | 7.156863 | 2.476339 | 153529411764.7 | 38.98836 | BCC | SS | 0 | 0 | 1 | 3 |  | 15
AlCoCr0.5Cu0.5FeNi | 6 | Al Co Cr Cu Fe Ni | 1 1 0.5 0.5 1 1 | 1.2867 | 0.05698397 | 1601.871 | 382.3379 | -8.32 | 6.466064 | 1.748067 | 1.802 | 0.118558 | 7.7 | 2.685144 | 151200000000 | 39.41776 | SS | SS | 0 | 0 | 1 | 3 | 63 | 8
Al1.2CrCuFeNi2 | 5 | Al Cr Cu Fe Ni | 1.2 1 1 1 2 | 1.286839 | 0.05603112 | 1600.796 | 402.7076 | -6.784599 | 6.62224 | 1.565665 | 1.797097 | 0.125703 | 7.83871 | 2.863528 | 148580645161.3 | 38.01254 | FCC+B2 | IM+SS | 0 | 1 | 1 |  |  | 16
Co2Mo0.8Ni2VW0.8 | 5 | Co Mo Ni V W | 2 0.8 2 1 0.8 | 1.28697 | 0.03889307 | 2189.061 | 673.5105 | -8.301194 | 4.341388 | 1.521076 | 1.943333 | 0.2077537 | 7.969697 | 1.961521 | 198787878787.9 | 45.37771 | FCC+Co7Mo6 | IM+SS | 0 | 1 | 1 |  |  | 16
AlCoCrCu0.5FeNi0.5 | 6 | Al Co Cr Cu Fe Ni | 1 1 1 0.5 1 0.5 | 1.287 | 0.05684545 | 1647.071 | 419.4898 | -7.28 | 6.093451 | 1.748067 | 1.777 | 0.1195031 | 7.3 | 2.609598 | 149200000000 | 38.4 | SS | SS | 0 | 0 | 1 | 3 | 63 | 8
CoCrCuFeNiTi | 6 | Co Cr Cu Fe Ni Ti | 1 1 1 1 1 1 | 1.287833 | 0.06117342 | 1797.628 | 247.0302 | -8.444444 | 8.579812 | 1.791759 | 1.786667 | 0.1387644 | 8 | 2.380476 | 156666666666.7 | 24.94438 | FCC+Laves | IM+SS | 0 | 1 | 1 |  | 16 | 14
Al0.5CrFeNiCoCuTi0.6 | 7 | Al Cr Fe Ni Co Cu Ti | 0.5 1 1 1 1 1 0.6 | 1.28823 | 0.05921521 | 1717.394 | 336.8216 | -8.395593 | 8.194404 | 1.915349 | 1.788361 | 0.1323084 | 7.852459 | 2.559688 | 153114754098.4 | 31.4638 | FCC+BCC | SS | 0 | 0 | 1 | 3 | 76 | 3
CoCrFeNiAl1.17 | 5 | Co Cr Fe Ni Al | 1 1 1 1 1.17 | 1.288673 | 0.06020661 | 1659.412 | 423.4579 | -13.10043 | 5.664081 | 1.607342 | 1.772476 | 0.122293 | 7.061896 | 2.553118 | 150661508704.1 | 41.03275 | BCC+BCC | SS | 0 | 0 | 1 | 3 | 38->36 | 10
CrMnFe1.5Ni0.5Al0.5 | 5 | Cr Mn Fe Ni Al | 1 1 1.5 0.5 0.5 | 1.288778 | 0.05163252 | 1721.386 | 357.0747 | -7.259259 | 4.343833 | 1.522955 | 1.714444 | 0.1287643 | 7 | 1.825742 | 147333333333.3 | 32.50983 | BCC+IM | IM+SS | 0 | 1 | 1 |  | 29 | 10
AlCrCuFeNi | 5 | Al Cr Cu Fe Ni | 1 1 1 1 1 | 1.2892 | 0.05628086 | 1602.048 | 424.3163 | -4 | 6.477654 | 1.609438 | 1.782 | 0.1241612 | 7.6 | 2.87054 | 145200000000 | 37.04268 | FCC+BCC | SS | 0 | 0 | 1 | 3 | 46 | 2
FeCoNiCuAl | 5 | Fe Co Ni Cu Al | 1 1 1 1 1 | 1.2896 | 0.05609472 | 1519.648 | 334.5996 | -5.28 | 6.703146 | 1.609438 | 1.826 | 0.111463 | 8.2 | 2.785678 | 149200000000 | 39.42791 | FCC+BCC | SS | 0 | 0 | 1 | 3 | 93 | 3
FeCoNiCrTi | 5 | Fe Co Ni Cr Ti | 1 1 1 1 1 | 1.2898 | 0.06680562 | 1885.6 | 163.6907 | -16.32 | 8.371724 | 1.609438 | 1.764 | 0.1415062 | 7.4 | 2.154066 | 160000000000 | 26.07681 | FCC+BCC+Co2Ti | IM+SS | 0 | 1 | 1 |  | 23 | 9
CuCoNiCrAl1.3Fe | 6 | Cu Co Ni Cr Al Fe | 1 1 1 1 1.3 1 | 1.289937 | 0.05686391 | 1596.553 | 410.5108 | -6.238347 | 6.530975 | 1.786411 | 1.789365 | 0.1229385 | 7.603175 | 2.803284 | 147428571428.6 | 38.78541 | FCC+BCC | SS | 0 | 0 | 1 | 3 |  | 6
Co2V3 | 2 | Co V | 2 3 | 1.29 | 0.02468478 | 2017 | 203.3076 | -13.44 | 0.2743429 | 0.6730117 | 1.73 | 0.1224745 | 6.6 | 1.959592 | 168000000000 | 9.797959 | IM | IM | 0 | 1 | 0 | 2 |  | 三元相图
FeCoNiMnMo | 5 | Fe Co Ni Mn Mo | 1 1 1 1 1 | 1.2902 | 0.04214976 | 1944.4 | 486.2611 | -4 | 2.505993 | 1.609438 | 1.866 | 0.1947922 | 8 | 1.414214 | 176000000000 | 34.98571 | FCC+IM | IM+SS | 0 | 1 | 1 |  | 28 | 10
AlCrCu0.5FeNi | 5 | Al Cr Cu Fe Ni | 1 1 0.5 1 1 | 1.290444 | 0.05918952 | 1629.19 | 438.956 | -7.703704 | 6.27709 | 1.581094 | 1.768889 | 0.1241365 | 7.222222 | 2.779999 | 145777777777.8 | 39.00364 | SS | SS | 0 | 0 | 1 | 3 | 63 | 8
Al0.8CrCuFe1.5MnNi | 6 | Al Cr Cu Fe Mn Ni | 0.8 1 1 1.5 1 1 | 1.290492 | 0.05081551 | 1626.674 | 364.2189 | -3.305619 | 5.977947 | 1.772346 | 1.754444 | 0.1387904 | 7.68254 | 2.435357 | 145365079365.1 | 32.96333 | SS | SS | 0 | 0 | 1 | 3 | 64 | 8
FeNiCoSiCrAlTi | 7 | Fe Ni Co Si Cr Al Ti | 1 1 1 1 1 1 1 | 1.290571 | 0.08076611 | 1721.21 | 356.7308 | -35.02041 | 14.60116 | 1.94591 | 1.761429 | 0.1425711 | 6.285714 | 2.547508 | 139428571428.6 | 39.80975 | SS | SS | 0 | 0 | 1 | 3 | 60 | 8
AlCoCrFeNb0.25Ni | 6 | Al Co Cr Fe Nb Ni | 1 1 1 1 0.25 1 | 1.290714 | 0.06098683 | 1734.851 | 458.7655 | -14.6576 | 6.407686 | 1.724242 | 1.769524 | 0.1236152 | 7.095238 | 2.467016 | 154000000000 | 38.52519 | BCC+Laves | IM+SS | 0 | 1 | 1 |  |  | 16
Cu3Sb | 2 | Cu Sb | 3 1 | 1.291 | 0.01744126 | 1244.2725 | 196.5834 | 5.25 | 0.7577722 | 0.5623351 | 1.9375 | 0.06495191 | 9.5 | 2.598076 | 115500000000 | 42.43524 | IM | IM | 0 | 1 | 0 | 2 |  | 三元相图
AlCoCrCuNi | 5 | Al Co Cr Cu Ni | 1 1 1 1 1 | 1.2912 | 0.05524205 | 1593.448 | 420.4119 | -6.56 | 6.631489 | 1.609438 | 1.792 | 0.1295222 | 7.8 | 2.925748 | 147200000000 | 38.56631 | FCC+BCC | SS | 0 | 0 | 1 | 3 | 43 | 2
Fe3W2 | 2 | Fe W | 3 2 | 1.2914 | 0.04779862 | 2564.6 | 922.9677 | 0 | 0 | 0.6730117 | 2.042 | 0.2596459 | 7.2 | 0.9797959 | 226000000000 | 68.58571 | IM | IM | 0 | 1 | 0 | 2 |  | 三元相图
AlNi6Ta | 3 | Al Ni Ta | 1 6 1 | 1.29225 | 0.06199181 | 1823.93375 | 612.1168 | -20.3125 | 2.714672 | 0.7356219 | 1.82125 | 0.15616 | 8.5 | 2.645751 | 169500000000 | 35.94092 | IM | IM | 0 | 1 | 0 | 2 |  | 三元相图
AlCoCrCu0.5Ni | 5 | Al Co Cr Cu Ni | 1 1 1 0.5 1 | 1.292667 | 0.0580534 | 1619.634 | 435.3474 | -10.17284 | 6.624276 | 1.581094 | 1.78 | 0.1311488 | 7.444444 | 2.871744 | 148000000000 | 40.57366 | SS | SS | 0 | 0 | 1 | 3 | 63 | 8
Co1.5Cr2Fe1.5NiAlMn2V | 7 | Co Cr Fe Ni Al Mn V | 1.5 2 1.5 1 1 2 1 | 1.293 | 0.04837956 | 1761.097 | 365.5205 | -10.15 | 5.161711 | 1.903687 | 1.7135 | 0.1332019 | 6.95 | 1.961505 | 150100000000 | 32.28916 | IM | IM | 0 | 1 | 0 |  | 29 | 10
Sm2Fe17Ni3 | 3 | Sm Fe Ni | 2 17 3 | 1.293409 | 0.126309 | 1757.332 | 133.3712 | -2.661157 | 3.19305 | 0.6889171 | 1.780909 | 0.1950969 | 7.818182 | 1.668869 | 159363636363.6 | 38.52926 | IM | IM | 0 | 1 | 0 | 2 |  | 12
Al0.8CrCu1.5FeMnNi | 6 | Al Cr Cu Fe Mn Ni | 0.8 1 1.5 1 1 1 | 1.293429 | 0.0495636 | 1590.703 | 366.6113 | -1.743512 | 6.112714 | 1.772346 | 1.76 | 0.1430396 | 7.920635 | 2.5961 | 142984126984.1 | 32.17191 | SS | SS | 0 | 0 | 1 | 3 | 64 | 8
CuNi2FeCrAl1.5 | 5 | Cu Ni Fe Cr Al | 1 2 1 1 1.5 | 1.293538 | 0.05931319 | 1569.996 | 417.4845 | -8.047337 | 6.771829 | 1.564957 | 1.788462 | 0.1288915 | 7.615385 | 2.975243 | 145230769230.8 | 40.12702 | FCC+BCC | SS | 0 | 0 | 1 | 3 | 84 | 3
Al0.5CoCrCuFeNiTi0.8 | 7 | Al Co Cr Cu Fe Ni Ti | 0.5 1 1 1 1 1 0.8 | 1.293746 | 0.06261608 | 1724.493 | 333.7426 | -10.10834 | 8.651863 | 1.923897 | 1.780476 | 0.13728 | 7.730159 | 2.60772 | 151746031746.0 | 31.86976 | IM+SS | IM+SS | 0 | 1 | 1 |  | 40 | 1
FeCoNiCrCuAl1.5 | 6 | Fe Co Ni Cr Cu Al | 1 1 1 1 1 1.5 | 1.294308 | 0.05892504 | 1576.15 | 420.055 | -7.053254 | 6.628184 | 1.778233 | 1.783846 | 0.1249331 | 7.461538 | 2.872024 | 145230769230.8 | 40.12702 | FCC+(FCC+BCC) | SS | 0 | 0 | 1 | 3 | 35 | 3
NbCrFeMnCoNi | 6 | Nb Cr Fe Mn Co Ni | 1 1 1 1 1 1 | 1.294333 | 0.05494631 | 1959.333 | 404.1178 | -12 | 6.620675 | 1.791759 | 1.738333 | 0.1406434 | 7.5 | 1.707825 | 163333333333.3 | 20.54805 | IM+SS | IM+SS | 0 | 1 | 1 |  | Cantor et al. (2004) | 7
Cu2Sb | 2 | Cu Sb | 2 1 | 1.295333 | 0.01892411 | 1206.44 | 214.0129 | 6.222222 | 0.366648 | 0.6365142 | 1.95 | 0.07071068 | 9 | 2.828427 | 107333333333.3 | 46.19764 | IM | IM | 0 | 1 | 0 | 2 |  | 三元相图
Al1.5CoCrCu0.5FeNi | 6 | Al Co Cr Cu Fe Ni | 1.5 1 1 0.5 1 1 | 1.295667 | 0.06114997 | 1594.348 | 432.2554 | -10.13889 | 6.496066 | 1.748155 | 1.774167 | 0.1252636 | 7.166667 | 2.793842 | 145666666666.7 | 41.73594 | SS | SS | 0 | 0 | 1 | 3 | 63 | 8
Cr9Mo21Ni20 | 3 | Cr Mo Ni | 9 21 20 | 1.29568 | 0.04422124 | 2299.92 | 531.6543 | -6.72 | 1.852779 | 1.03953 | 1.97 | 0.1841195 | 7.6 | 1.959592 | 197400000000 | 28.62237 | IM | IM | 0 | 1 | 0 | 2 |  | 12
BCaNi4 | 3 | B Ca Ni | 1 1 4 | 1.296667 | 0.2632245 | 1729.167 | 355.9403 | -16.22222 | 4.135065 | 0.8675632 | 1.78 | 0.3520417 | 7.5 | 3.547299 | 176166666666.7 | 87.6364 | IM | IM | 0 | 1 | 0 | 2 |  | 三元相图
CoCrFeNiAlNb0.5 | 6 | Co Cr Fe Ni Al Nb | 1 1 1 1 1 0.5 | 1.297 | 0.06331848 | 1780.995 | 495.5927 | -16.52893 | 7.034357 | 1.767761 | 1.761818 | 0.1258295 | 7 | 2.44949 | 154727272727.3 | 37.7867 | BCC+Laves | IM+SS | 0 | 1 | 1 |  |  | 15
Al0.5CoCrCuFeNiTi1.0 | 7 | Al Co Cr Cu Fe Ni Ti | 0.5 1 1 1 1 1 1.0 | 1.298923 | 0.06534747 | 1731.155 | 330.6884 | -11.59763 | 9.006469 | 1.925121 | 1.773077 | 0.1413879 | 7.615385 | 2.646869 | 150461538461.5 | 32.1932 | IM+SS | IM+SS | 0 | 1 | 1 |  | 40 | 1
TiVCrCuFeMnCoNi | 8 | Ti V Cr Cu Fe Mn Co Ni | 1 1 1 1 1 1 1 1 | 1.299125 | 0.05502283 | 1810.97125 | 271.7684 | -8.125 | 7.262852 | 2.079442 | 1.7375 | 0.1486397 | 7.5 | 2.291288 | 152500000000 | 24.87469 | IM+SS | IM+SS | 0 | 1 | 1 |  | 67 | 8
Al0.8CrCuFeMn1.5Ni | 6 | Al Cr Cu Fe Mn Ni | 0.8 1 1 1 1.5 1 | 1.299143 | 0.0505464 | 1603.499 | 361.0291 | -4.232804 | 6.034413 | 1.772346 | 1.732222 | 0.1470821 | 7.603175 | 2.440008 | 141396825396.8 | 32.76784 | SS | SS | 0 | 0 | 1 | 3 | 64 | 8
W6Fe7 | 2 | W Fe | 6 7 | 1.299154 | 0.04834942 | 2680.538 | 939.2089 | 0 | 0 | 0.6901857 | 2.074615 | 0.2642148 | 7.076923 | 0.997037 | 234615384615.4 | 69.79259 | IM | IM | 0 | 1 | 0 | 2 |  | 12
AlCrCuFeMnNi | 6 | Al Cr Cu Fe Mn Ni | 1 1 1 1 1 1 | 1.299333 | 0.05387684 | 1588.207 | 388.5806 | -5.111111 | 6.358786 | 1.791759 | 1.743333 | 0.142556 | 7.5 | 2.629956 | 141000000000 | 35.09511 | BCC | SS | 0 | 0 | 1 | 3 | 90 | 3
TiCrFeMnCoNi | 6 | Ti Cr Fe Mn Co Ni | 1 1 1 1 1 1 | 1.299833 | 0.06292753 | 1824.5 | 202.472 | -13.44444 | 7.514321 | 1.791759 | 1.728333 | 0.1518131 | 7.333333 | 1.972027 | 153333333333.3 | 28.08717 | IM+SS | IM+SS | 0 | 1 | 1 |  | Cantor et al. (2004) | 7
AlCrFeNiMo0.5 | 5 | Al Cr Fe Ni Mo | 1 1 1 1 0.5 | 1.299889 | 0.06112177 | 1800.104 | 577.5787 | -11.85185 | 4.966599 | 1.581094 | 1.797778 | 0.1722258 | 6.666667 | 2.44949 | 155777777777.8 | 46.96518 | BCC+BCC | SS | 0 | 0 | 1 |  |  | 16
CuCoNiCrAl1.8Fe | 6 | Cu Co Ni Cr Al Fe | 1 1 1 1 1.8 1 | 1.300382 | 0.06132583 | 1547.796 | 431.3701 | -8.079585 | 6.719233 | 1.761332 | 1.776176 | 0.1272565 | 7.264706 | 2.95365 | 142176470588.2 | 41.72844 | FCC+BCC | SS | 0 | 0 | 1 | 3 |  | 6
CoFeReRu | 4 | Co Fe Re Ru | 1 1 1 1 | 1.30125 | 0.04371758 | 2411.25 | 691.0443 | -1.5 | 1.311011 | 1.386294 | 1.9525 | 0.1451508 | 8 | 0.7071068 | 235000000000 | 80.1561 | HCP | SS | 0 | 0 | 1 | 3 | 39 | 2
AlCoCuNi | 4 | Al Co Cu Ni | 1 1 1 1 | 1.30175 | 0.05852019 | 1446.81 | 336.7777 | -8 | 6.937218 | 1.386294 | 1.825 | 0.1245994 | 8.25 | 3.112475 | 144000000000 | 42.52058 | FCC+BCC | SS | 0 | 0 | 1 | 3 | 43 | 2
CoCrFeNiAlNb0.75 | 6 | Co Cr Fe Ni Al Nb | 1 1 1 1 1 0.75 | 1.302739 | 0.06502441 | 1823.125 | 523.434 | -18.02647 | 7.477701 | 1.786724 | 1.754783 | 0.1274113 | 6.913043 | 2.43012 | 155391304347.8 | 37.08713 | BCC+Laves | IM+SS | 0 | 1 | 1 |  |  | 15
Al2CrCuFeNi2 | 5 | Al Cr Cu Fe Ni | 2 1 1 1 2 | 1.303429 | 0.06297494 | 1524.53 | 434.4157 | -9.632653 | 6.883381 | 1.549826 | 1.775714 | 0.132434 | 7.285714 | 3.103652 | 140285714285.7 | 42.58006 | A2+B2 | IM | 0 | 1 | 0 |  |  | 16
Al0.5CoCrCuFeNiTi1.2 | 7 | Al Co Cr Cu Fe Ni Ti | 0.5 1 1 1 1 1 1.2 | 1.303791 | 0.06756485 | 1737.419 | 327.6672 | -12.89374 | 9.281373 | 1.92118 | 1.766119 | 0.1448 | 7.507463 | 2.678678 | 149253731343.3 | 32.44805 | IM+SS | IM+SS | 0 | 1 | 1 |  | 40 | 1
FeCoNiCrCuAl2.0 | 6 | Fe Co Ni Cr Cu Al | 1 1 1 1 1 2.0 | 1.304143 | 0.06257046 | 1530.244 | 437.308 | -8.653061 | 6.750753 | 1.747868 | 1.771429 | 0.1284444 | 7.142857 | 2.996597 | 140285714285.7 | 42.58006 | FCC+(FCC+BCC) | SS | 0 | 0 | 1 | 3 | 35 | 3
Co2Mo1.75Ni2VW1.75 | 5 | Co Mo Ni V W | 2 1.75 2 1 1.75 | 1.304412 | 0.04201145 | 2436.382 | 774.8378 | -6.740484 | 3.705704 | 1.583449 | 2.014118 | 0.2305507 | 7.529412 | 1.913348 | 214705882352.9 | 53.26048 | BCC+FCC+Co7Mo6 | IM+SS | 0 | 1 | 1 |  |  | 16
Al2CoCrCu0.5FeNi | 6 | Al Co Cr Cu Fe Ni | 2 1 1 0.5 1 1 | 1.306154 | 0.06457602 | 1543.512 | 451.0927 | -11.59763 | 6.584304 | 1.711845 | 1.761538 | 0.1280532 | 6.846154 | 2.904801 | 140307692307.7 | 44.18734 | SS | SS | 0 | 0 | 1 | 3 | 63 | 8
CrMnFe1.5Ni0.5Al1.2 | 5 | Cr Mn Fe Ni Al | 1 1 1.5 0.5 1.2 | 1.308058 | 0.06030035 | 1615.32 | 427.3867 | -11.28698 | 5.259656 | 1.556272 | 1.700385 | 0.1249763 | 6.461538 | 2.17911 | 137730769230.8 | 38.82511 | BCC | SS | 0 | 0 | 1 | 3 | 29 | 10
Al0.5CoCrCuFeNiTi1.4 | 7 | Al Co Cr Cu Fe Ni Ti | 0.5 1 1 1 1 1 1.4 | 1.308377 | 0.06937725 | 1743.32 | 324.6848 | -14.02226 | 9.492334 | 1.91348 | 1.759565 | 0.1476427 | 7.405797 | 2.704365 | 148115942029.0 | 32.64545 | IM+SS | IM+SS | 0 | 1 | 1 |  | 40 | 1
CoCrFeNiAl2 | 5 | Co Cr Fe Ni Al | 1 1 1 1 2 | 1.3085 | 0.06678015 | 1558.99 | 466.1835 | -15.44444 | 5.889908 | 1.56071 | 1.75 | 0.1266228 | 6.5 | 2.753785 | 140333333333.3 | 45.99155 | BCC+BCC | SS | 0 | 0 | 1 | 3 | 38->36 | 10
AlCoCrCuFeNiTiV | 8 | Al Co Cr Cu Fe Ni Ti V | 1 1 1 1 1 1 1 1 | 1.309375 | 0.06338435 | 1737.78 | 392.5509 | -13.9375 | 8.760694 | 2.079442 | 1.745 | 0.1402676 | 7 | 2.738613 | 147000000000 | 34.46738 | FCC+BCC | SS | 0 | 0 | 1 | 3 | 53 | 2
FeCoNiCrCuAl2.3 | 6 | Fe Co Ni Cr Cu Al | 1 1 1 1 1 2.3 | 1.309397 | 0.06402995 | 1505.719 | 444.3125 | -9.375117 | 6.7637 | 1.725451 | 1.764795 | 0.1297955 | 6.972603 | 3.047445 | 137643835616.4 | 43.60513 | FCC+BCC | SS | 0 | 0 | 1 | 3 | 35 | 3
FeNiCrMnTi | 5 | Fe Ni Cr Mn Ti | 1 1 1 1 1 | 1.3096 | 0.0659358 | 1835.8 | 220.0631 | -13.28 | 7.233544 | 1.609438 | 1.698 | 0.1487817 | 7 | 2 | 148000000000 | 27.85678 | FCC+BCC+IM | IM+SS | 0 | 1 | 1 |  | 28 | 10
Mo3Si | 2 | Mo Si | 3 1 | 1.3105 | 0.06938777 | 2593.75 | 523.5124 | -26.25 | 3.788861 | 0.5623351 | 2.095 | 0.1125833 | 5.5 | 0.8660254 | 197500000000 | 56.29165 | IM | IM | 0 | 1 | 0 | 2 |  | 三元相图
Cu0.5NiAlCoCrFeTi | 7 | Cu Ni Al Co Cr Fe Ti | 0.5 1 1 1 1 1 1 | 1.310769 | 0.06989321 | 1698.516 | 382.7682 | -17.18343 | 9.338829 | 1.925121 | 1.750769 | 0.142476 | 7 | 2.717465 | 145538461538.5 | 37.81863 | AM | AM | 1 | 0 | 0 | 1 | 10 | 8
Co0.5Cr0.5Fe0.5NiAlMnV0.5 | 7 | Co Cr Fe Ni Al Mn V | 0.5 0.5 0.5 1 1 1 0.5 | 1.3113 | 0.05559264 | 1630.294 | 409.1786 | -15.96 | 6.599415 | 1.886697 | 1.714 | 0.1425623 | 6.8 | 2.441311 | 142200000000 | 39.29835 | BCC | SS | 0 | 0 | 1 | 3 | 29 | 10
CoCrCuFeNiZr | 6 | Co Cr Cu Fe Ni Zr | 1 1 1 1 1 1 | 1.311333 | 0.09987665 | 1828.795 | 273.528 | -14.44444 | 12.00703 | 1.791759 | 1.751667 | 0.206512 | 8 | 2.380476 | 150138888888.9 | 38.00712 | AM+IM | AM+IM | 1 | 1 | 0 |  | 35 | 1
AlMnSi | 3 | Al Mn Si | 1 1 1 | 1.311667 | 0.0892621 | 1379.823 | 322.9855 | -36.88889 | 8.855725 | 1.098612 | 1.686667 | 0.1528252 | 4.666667 | 1.699673 | 98666666666.7 | 17.98765 | IM | IM | 0 | 1 | 0 | 2 |  | 12
Co0.5Cr0.5Fe0.5NiAlMnV | 7 | Co Cr Fe Ni Al Mn V | 0.5 0.5 0.5 1 1 1 1 | 1.311727 | 0.05299825 | 1680.54 | 421.2518 | -16.26446 | 6.612622 | 1.893788 | 1.706364 | 0.1380562 | 6.636364 | 2.384523 | 143818181818.2 | 37.81731 | BCC | SS | 0 | 0 | 1 | 3 | 29 | 10
CuCoNiCrAl2.5Fe | 6 | Cu Co Ni Cr Al Fe | 1 1 1 1 2.5 1 | 1.312667 | 0.06478484 | 1490.459 | 447.9384 | -9.777778 | 6.753728 | 1.709473 | 1.760667 | 0.130459 | 6.866667 | 3.073905 | 136000000000 | 44.15126 | FCC+BCC | SS | 0 | 0 | 1 | 3 |  | 6
Al0.5CoCrCuFeNiTi1.6 | 7 | Al Co Cr Cu Fe Ni Ti | 0.5 1 1 1 1 1 1.6 | 1.312704 | 0.07086433 | 1748.888 | 321.7459 | -15.00496 | 9.650811 | 1.902992 | 1.75338 | 0.1500136 | 7.309859 | 2.724906 | 147042253521.1 | 32.79447 | IM+SS | IM+SS | 0 | 1 | 1 |  | 40 | 1
Ti2CrCuFeCoNi | 6 | Ti Cr Cu Fe Co Ni | 2 1 1 1 1 1 | 1.312714 | 0.07240603 | 1818.11 | 234.1436 | -14.04082 | 9.481292 | 1.747868 | 1.751429 | 0.1547744 | 7.428571 | 2.61081 | 150000000000 | 28.28427 | IM | IM | 0 | 1 | 0 | 2 | 23 | 8
CoCrCuFeNiTi2 | 6 | Co Cr Cu Fe Ni Ti | 1 1 1 1 1 2 | 1.312714 | 0.07240603 | 1818.11 | 234.1436 | -14.04082 | 9.481292 | 1.747868 | 1.751429 | 0.1547744 | 7.428571 | 2.61081 | 150000000000 | 28.28427 | AM+IM | AM+IM | 1 | 1 | 0 |  | 36 | 1
Ti2CrCuFeCoNi | 6 | Ti Cr Cu Fe Co Ni | 2 1 1 1 1 1 | 1.312714 | 0.07240603 | 1818.11 | 234.1436 | -14.04082 | 9.481292 | 1.747868 | 1.751429 | 0.1547744 | 7.428571 | 2.61081 | 150000000000 | 28.28427 | IM+SS | IM+SS | 0 | 1 | 1 |  | Zhang et al. (2008) | 7
CoCrCuFeZr0.8 | 5 | Co Cr Cu Fe Zr | 1 1 1 1 0.8 | 1.312792 | 0.09933568 | 1837.327 | 295.9771 | -9.6875 | 10.4841 | 1.605807 | 1.73625 | 0.2010973 | 7.75 | 2.349645 | 147222222222.2 | 36.73342 | AM+IM | AM+IM | 1 | 1 | 0 |  | 35 | 1
AlCoCrFeNiTi | 6 | Al Co Cr Fe Ni Ti | 1 1 1 1 1 1 | 1.3135 | 0.07220788 | 1726.912 | 385.0179 | -21.55556 | 9.113595 | 1.791759 | 1.738333 | 0.1413526 | 6.666667 | 2.560382 | 146000000000 | 39.32768 | BCC+B2 | IM+SS | 0 | 1 | 1 |  | 6 | 14
AlTiVCrCuFeMnCoNi | 9 | Al Ti V Cr Cu Fe Mn Co Ni | 1 1 1 1 1 1 1 1 1 | 1.313889 | 0.06034157 | 1713.471 | 376.433 | -12.74074 | 8.235373 | 2.197225 | 1.723333 | 0.1457547 | 7 | 2.581989 | 144000000000 | 33.58571 | SS | SS | 0 | 0 | 1 |  | 67 | 8
Cu16Mg6Si7 | 3 | Cu Mg Si | 16 6 7 | 1.314655 | 0.1178728 | 1347.287 | 255.2693 | -16.6849 | 5.140501 | 0.9971804 | 1.777931 | 0.2389976 | 7.448276 | 3.996431 | 110689655172.4 | 37.34102 | IM | IM | 0 | 1 | 0 | 2 |  | 三元相图
AlCoCrCuFeMoNiTiV | 9 | Al Co Cr Cu Fe Mo Ni Ti V Zr | 1 1 1 1 1 1 1 1 1 | 1.315333 | 0.06085275 | 1866.471 | 519.1008 | -11.20988 | 8.31741 | 2.197225 | 1.791111 | 0.1857384 | 6.888889 | 2.601044 | 156222222222.2 | 41.67007 | SS | SS | 0 | 0 | 1 | 3 | 66 | 8
Al0.5CoCrCuFeNiTi1.8 | 7 | Al Co Cr Cu Fe Ni Ti | 0.5 1 1 1 1 1 1.8 | 1.316795 | 0.07208612 | 1754.151 | 318.8537 | -15.86039 | 9.76556 | 1.890416 | 1.747534 | 0.1519894 | 7.219178 | 2.741096 | 146027397260.3 | 32.9025 | IM+SS | IM+SS | 0 | 1 | 1 |  | 40 | 1
FeCoNiCrCuAl2.8 | 6 | Fe Co Ni Cr Cu Al | 1 1 1 1 1 2.8 | 1.317256 | 0.06565888 | 1469.037 | 452.1115 | -10.28271 | 6.716758 | 1.684517 | 1.754872 | 0.1311658 | 6.717949 | 3.104577 | 133692307692.3 | 44.80508 | FCC+BCC | SS | 0 | 0 | 1 | 3 | 35 | 3
Cu3MgSi | 3 | Cu Mg Si | 3 1 1 | 1.3176 | 0.1136475 | 1336.662 | 242.9772 | -14.72 | 4.875526 | 0.9502705 | 1.782 | 0.236 | 7.8 | 3.969887 | 113000000000 | 37.36308 | IM | IM | 0 | 1 | 0 | 2 |  | 三元相图
FeNiCrCoAl2.5 | 5 | Fe Ni Cr Co Al | 1 1 1 1 2.5 | 1.318 | 0.0684168 | 1510.873 | 477.9043 | -16.09467 | 5.773696 | 1.519383 | 1.739231 | 0.1272467 | 6.230769 | 2.80532 | 135384615384.6 | 47.3961 | BCC | SS | 0 | 0 | 1 | 3 | 46 | 2
AlCrCuFeNiTi | 6 | Al Cr Cu Fe Ni Ti | 1 1 1 1 1 1 | 1.318 | 0.07009215 | 1658.54 | 407.4232 | -13.66667 | 9.238607 | 1.791759 | 1.741667 | 0.1448467 | 7 | 2.94392 | 139333333333.3 | 36.27059 | FCC+BCC | SS | 0 | 0 | 1 | 3 | 10 | 14
AuCu3 | 2 | Au Cu | 1 3 | 1.319 | 0.05383934 | 1352.66 | 8.85078 | -6.75 | 0.9742786 | 0.5623351 | 2.06 | 0.2771281 | 11 | 0 | 160000000000 | 34.64102 | IM | IM | 0 | 1 | 0 | 2 |  | 12
Pd75Si25 | 2 | Pd Si | 75 25 | 1.3195 | 0.07285246 | 1792.7875 | 61.07644 | -41.25 | 5.953925 | 0.5623351 | 2.125 | 0.1299038 | 8.5 | 2.598076 | 160000000000 | 34.64102 | AM | AM | 1 | 0 | 0 | 1 | 9 | 1
FeCoNiCrCuAl3 | 6 | Fe Co Ni Cr Cu Al | 1 1 1 1 1 3.0 | 1.320125 | 0.06610003 | 1455.6475 | 454.1875 | -10.5625 | 6.680236 | 1.667462 | 1.75125 | 0.131476 | 6.625 | 3.119996 | 132250000000 | 45.14906 | FCC+BCC | SS | 0 | 0 | 1 | 3 | 35 | 3
Al0.5CoCrCuFeNiTi2.0 | 7 | Al Co Cr Cu Fe Ni Ti | 0.5 1 1 1 1 1 2.0 | 1.320667 | 0.07308892 | 1759.134 | 316.0106 | -16.60444 | 9.843534 | 1.876274 | 1.742 | 0.1536316 | 7.133333 | 2.753584 | 145066666666.7 | 32.97568 | IM+SS | IM+SS | 0 | 1 | 1 |  | 40 | 1
CoZn | 2 | Co Zn | 1 1 | 1.323 | 0.05442177 | 1230.34 | 537.66 | -5 | 0 | 0.6931472 | 1.765 | 0.115 | 10.5 | 1.5 | 125000000000 | 55 | IM | IM | 0 | 1 | 0 | 2 |  | 三元相图
CrCuFeNiZr | 5 | Cr Cu Fe Ni Zr | 1 1 1 1 1 | 1.3234 | 0.1060863 | 1840.954 | 298.151 | -14.4 | 11.93918 | 1.609438 | 1.726 | 0.2173108 | 7.8 | 2.56125 | 144166666666.7 | 38.98005 | BCC | SS | 0 | 0 | 1 | 3 | 9 | 14
AlCoCrFeNiTi1.5 | 6 | Al Co Cr Fe Ni Ti | 1 1 1 1 1 1.5 | 1.324923 | 0.07498181 | 1743.38 | 374.2864 | -23.90533 | 9.651858 | 1.778233 | 1.723077 | 0.1457281 | 6.461538 | 2.56051 | 143230769230.8 | 38.98353 | IM+SS | IM+SS | 0 | 1 | 1 |  | Zhou et al. (2007a) | 7
Al2TiVCrCuFeMnCoNi | 9 | Al Ti V Cr Cu Fe Mn Co Ni | 2 1 1 1 1 1 1 1 1 | 1.3257 | 0.06271563 | 1635.471 | 426.9517 | -15.44 | 8.589318 | 2.163956 | 1.712 | 0.1423938 | 6.6 | 2.727636 | 137200000000 | 37.83332 | SS | SS | 0 | 0 | 1 |  | 67 | 8
Au29Ag5.5Pd2.3Cu26.9Si16.3 | 5 | Au Ag Pd Cu Si | 29 5.5 2.3 26.9 16.3 | 1.32625125 | 0.08528289 | 1422.516 | 159.4997 | -21.87725625 | 7.59054 | 1.344557 | 2.1426875 | 0.3036975 | 9.545 | 2.809889 | 159250000000 | 49.30961 | AM | AM | 1 | 0 | 0 | 1 | 50 | 1
CuNiTi | 3 | Cu Ni Ti | 1 1 1 | 1.328667 | 0.071637 | 1675.59 | 240.9695 | -17.77778 | 9.706389 | 1.098612 | 1.783333 | 0.1721111 | 8.333333 | 3.091206 | 143333333333.3 | 28.67442 | IM | IM | 0 | 1 | 0 | 2 |  | 三元相图
Cu2GeLi | 3 | Cu Ge Li | 2 1 1 | 1.32875 | 0.08348523 | 1095.1575 | 375.1411 | -16.875 | 6.375996 | 1.039721 | 1.6975 | 0.4166758 | 6.75 | 4.380354 | 72750000000 | 67.36236 | IM | IM | 0 | 1 | 0 | 2 |  | 三元相图
Cu17Sn3 | 2 | Cu Sn | 17 3 | 1.3293 | 0.09186672 | 1229.8665 | 304.4712 | 3.57 | 1.224755 | 0.4227091 | 1.909 | 0.02142429 | 9.95 | 2.4995 | 127700000000 | 29.27986 | IM | IM | 0 | 1 | 0 | 2 |  | 三元相图
Pd77Cu6Si17 | 3 | Pd Cu Si | 77 6 17 | 1.33144 | 0.06304194 | 1775.8547 | 118.0153 | -32.1604 | 9.235096 | 0.6712882 | 2.131 | 0.1262498 | 9.04 | 2.29312 | 164000000000 | 30.46309 | AM | AM | 1 | 0 | 0 | 1 | 9 | 1
Ni60Nb20Hf5Ti15 | 4 | Ni Nb Hf Ti | 60 20 5 15 | 1.3316 | 0.08185311 | 2003.25 | 412.5576 | -31.64 | 7.662797 | 1.062738 | 1.762 | 0.1909345 | 7.8 | 2.712932 | 164000000000 | 27.27636 | AM | AM | 1 | 0 | 0 | 1 | 92 | 1
AlCrMoSiTi | 5 | Al Cr Mo Si Ti | 1 1 1 1 1 | 1.3318 | 0.08678293 | 1927.494 | 639.9792 | -34.08 | 14.82887 | 1.609438 | 1.774 | 0.2278245 | 4.6 | 1.2 | 135200000000 | 54.73719 | B2+Mo5Si3 | IM | 0 | 1 | 0 |  | 12 | 14
Pd77.5Cu6Si16.5 | 3 | Pd Cu Si | 77.5 6 16.5 | 1.33255 | 0.06231099 | 1776.55995 | 117.9036 | -31.4889 | 9.297978 | 0.6636448 | 2.1325 | 0.1252747 | 9.07 | 2.266076 | 164400000000 | 30.14366 | AM | AM | 1 | 0 | 0 | 1 | 9 | 1
Ni60Nb15Hf5Ti20 | 4 | Ni Nb Hf Ti | 60 15 5 20 | 1.33325 | 0.08302578 | 1962.8 | 375.3393 | -32.28 | 7.728864 | 1.062738 | 1.759 | 0.1939046 | 7.75 | 2.772634 | 161000000000 | 29.64793 | AM | AM | 1 | 0 | 0 | 1 | 92 | 1
Cu4In | 2 | Cu In | 4 1 | 1.3344 | 0.08453237 | 1172.166 | 371.208 | 6.4 | 1.44 | 0.5004024 | 1.876 | 0.048 | 9.4 | 3.2 | 118666000000 | 42.668 | IM | IM | 0 | 1 | 0 | 2 |  | 三元相图
Cr2Mn11 | 2 | Cr Mn | 2 11 | 1.334462 | 0.02730759 | 1620.692 | 238.4896 | 1.04142 | 0.3458568 | 0.429323 | 1.566923 | 0.03968813 | 6.846154 | 0.3608012 | 126153846153.8 | 14.43205 | IM | IM | 0 | 1 | 0 | 2 |  | 三元相图
AlCu2Mn | 3 | Al Cu Mn | 1 2 1 | 1.3345 | 0.04758631 | 1292.0025 | 217.212 | -3.25 | 4.76519 | 1.039721 | 1.74 | 0.1614001 | 8 | 3.316625 | 119000000000 | 26.13427 | IM | IM | 0 | 1 | 0 | 2 |  | 12
Ni60Nb10Hf5Ti25 | 4 | Ni Nb Hf Ti | 60 10 5 25 | 1.3349 | 0.08415817 | 1922.35 | 329.0637 | -32.96 | 7.386904 | 1.033114 | 1.756 | 0.1967841 | 7.7 | 2.830194 | 158000000000 | 31.55947 | AM | AM | 1 | 0 | 0 | 1 | 92 | 1
Pd82Si18 | 2 | Pd Si | 82 18 | 1.33504 | 0.06388544 | 1802.661 | 54.18964 | -32.472 | 8.654975 | 0.4713935 | 2.146 | 0.1152562 | 8.92 | 2.305125 | 165600000000 | 30.735 | AM | AM | 1 | 0 | 0 | 1 | 9 | 1
Al5Hf4Ni16 | 3 | Al Hf Ni | 5 4 16 | 1.33632 | 0.09582442 | 1693.574 | 471.0795 | -33.4592 | 5.025943 | 0.9007244 | 1.7524 | 0.229561 | 7.64 | 3.160759 | 148000000000 | 43.8543 | IM | IM | 0 | 1 | 0 | 2 |  | 三元相图
Au46Ag5Cu29Si20 | 4 | Au Ag Cu Si | 46 5 29 20 | 1.33679 | 0.08670841 | 1408.0716 | 141.7565 | -21.4864 | 6.431313 | 1.187861 | 2.1959 | 0.3176542 | 9.6 | 2.8 | 166800000000 | 51.24217 | AM | AM | 1 | 0 | 0 | 1 | 50 | 1
AlCoCrFeNiZr | 6 | Al Co Cr Fe Ni Zr | 1 1 1 1 1 1 | 1.337 | 0.102379 | 1758.078 | 407.9711 | -27.55556 | 12.52339 | 1.791759 | 1.703333 | 0.1999722 | 6.666667 | 2.560382 | 139472222222.2 | 47.21998 | AM+IM | AM+IM | 1 | 1 | 0 |  | 35 | 1
Ni60Nb20Hf10Ti10 | 4 | Ni Nb Hf Ti | 60 20 10 10 | 1.3374 | 0.08857191 | 2031.5 | 426.4386 | -32.4 | 8.203073 | 1.0889 | 1.75 | 0.2109976 | 7.8 | 2.712932 | 164000000000 | 27.27636 | AM | AM | 1 | 0 | 0 | 1 | 92 | 1
Ni50Nb50 | 2 | Ni Nb | 50 50 | 1.3375 | 0.06841121 | 2239 | 511 | -30 | 0 | 0.6931472 | 1.755 | 0.155 | 7.5 | 2.5 | 175000000000 | 5 | AM | AM | 1 | 0 | 0 | 1 | 51 | 8
Ni50Nb20Hf2.5Ti17.5 | 4 | Ni Nb Hf Ti | 50 20 2.5 17.5 | 1.337889 | 0.07886252 | 2018.139 | 416.6079 | -32.08642 | 8.171609 | 1.078754 | 1.752222 | 0.1828039 | 7.555556 | 2.753225 | 162222222222.2 | 28.19684 | AM | AM | 1 | 0 | 0 | 1 | 92 | 1
BeCuNiTiVZr | 6 | Be Cu Ni Ti V Zr | 1 1 1 1 1 1 | 1.338833 | 0.1150048 | 1816.295 | 297.4649 | -24.88889 | 12.67503 | 1.791759 | 1.646667 | 0.2046678 | 6 | 3.316625 | 131805555555.6 | 35.07405 | AM+IM | AM+IM | 1 | 1 | 0 |  | 36 | 1
AlNi | 2 | Al Ni | 1 1 | 1.339 | 0.06945482 | 1330.735 | 397.265 | -22 | 0 | 0.6931472 | 1.76 | 0.15 | 6.5 | 3.5 | 128000000000 | 52 | IM | IM | 0 | 1 | 0 | 2 |  | 三元相图
Ni60Nb15Hf10Ti15 | 4 | Ni Nb Hf Ti | 60 15 10 15 | 1.33905 | 0.08957172 | 1991.05 | 393.4604 | -33.06 | 8.404169 | 1.10589 | 1.747 | 0.2135205 | 7.75 | 2.772634 | 161000000000 | 29.64793 | AM | AM | 1 | 0 | 0 | 1 | 92 | 1
Cu2Ti | 2 | Cu Ti | 2 1 | 1.339333 | 0.06476239 | 1552.18 | 274.9373 | -8 | 0.4714045 | 0.6365142 | 1.78 | 0.1697056 | 8.666667 | 3.299832 | 130000000000 | 14.14214 | IM | IM | 0 | 1 | 0 | 2 |  | 三元相图
Ni3Sn | 2 | Ni Sn | 3 1 | 1.3395 | 0.1209009 | 1422.27 | 529.5399 | -3 | 0.4330127 | 0.5623351 | 1.9225 | 0.02165064 | 8.5 | 2.598076 | 149500000000 | 52.82755 | IM | IM | 0 | 1 | 0 | 2 |  | 12
AlBeTi | 3 | Al Be Ti | 1 1 1 | 1.340667 | 0.112538 | 1478.157 | 415.3737 | -26.66667 | 9.026709 | 1.098612 | 1.573333 | 0.02867442 | 3 | 0.8164966 | 105333333333.3 | 22.291 | IM | IM | 0 | 1 | 0 | 2 |  | 三元相图
SmFe6Ti6N | 4 | Sm Fe Ti N | 1 6 6 1 | 1.341286 | 0.1687332 | 1708.586 | 480.097 | -48.81633 | 33.98722 | 1.103263 | 1.745 | 0.4055992 | 5.714286 | 2.015248 | 122714285714.3 | 51.14465 | IM | IM | 0 | 1 | 0 | 2 |  | 12
AlCo | 2 | Al Co | 1 1 | 1.3415 | 0.0674618 | 1350.735 | 417.265 | -19 | 0 | 0.6931472 | 1.745 | 0.135 | 6 | 3 | 128000000000 | 52 | IM | IM | 0 | 1 | 0 | 2 |  | 三元相图
Ni55Nb20Hf5Ti20 | 4 | Ni Nb Hf Ti | 55 20 5 20 | 1.3424 | 0.08243985 | 2013.9 | 408.0392 | -32.74 | 8.731425 | 1.122372 | 1.7435 | 0.1936046 | 7.5 | 2.783882 | 160500000000 | 29.40663 | AM | AM | 1 | 0 | 0 | 1 | 92 | 1
Cu51Hf14 | 2 | Cu Hf | 51 14 | 1.342615 | 0.09185555 | 1605.081 | 472.0246 | -11.4916 | 2.264443 | 0.521004 | 1.770769 | 0.2466533 | 9.492308 | 2.877622 | 133538461538.5 | 12.33267 | IM | IM | 0 | 1 | 0 | 2 |  | 三元相图
Ni60Nb20Hf15Ti5 | 4 | Ni Nb Hf Ti | 60 20 15 5 | 1.3432 | 0.09451327 | 2059.75 | 438.0637 | -33.16 | 8.388567 | 1.062738 | 1.738 | 0.2286832 | 7.8 | 2.712932 | 164000000000 | 27.27636 | AM | AM | 1 | 0 | 0 | 1 | 92 | 1
Ti1Zr1Cu1Ni1Be1 | 5 | Ti Zr Cu Ni Be | 1 1 1 1 1 | 1.3434 | 0.1252768 | 1742.954 | 271.8621 | -30.24 | 13.75624 | 1.609438 | 1.65 | 0.2240536 | 6.2 | 3.6 | 126166666666.7 | 35.8531 | AM | AM | 1 | 0 | 0 | 1 | 56 | 2
AlFe2Ti | 3 | Al Fe Ti | 1 2 1 | 1.344 | 0.07704217 | 1624.1175 | 402.2619 | -21.5 | 4.563784 | 1.039721 | 1.7025 | 0.1298798 | 5.75 | 2.277608 | 131500000000 | 40.33299 | IM | IM | 0 | 1 | 0 | 2 |  | 三元相图
Al13Cr4Si4 | 3 | Al Cr Si | 13 4 4 | 1.344 | 0.08632785 | 1314.434 | 508.91 | -19.04762 | 4.620131 | 0.9285845 | 1.674762 | 0.1109105 | 3.761905 | 1.150766 | 96571428571.4 | 32.10188 | IM | IM | 0 | 1 | 0 | 2 |  | 三元相图
Au52Pd2.3Cu29.2Si16.5 | 4 | Au Pd Cu Si | 52 2.3 29.2 16.5 | 1.344886 | 0.08248702 | 1412.28059 | 142.1877 | -20.634916 | 6.170785 | 1.083555 | 2.2397 | 0.3156991 | 9.822 | 2.592357 | 175920000000 | 48.35859 | AM | AM | 1 | 0 | 0 | 1 | 50 | 1
Al4Cu5 | 2 | Al Cu | 4 5 | 1.346444 | 0.05683355 | 1169.192 | 210.8364 | -0.9876543 | 0.006134617 | 0.6869616 | 1.771111 | 0.1441022 | 7.444444 | 3.975232 | 111555555555.6 | 31.80186 | IM | IM | 0 | 1 | 0 | 2 |  | 三元相图
AlNi2Ti | 3 | Al Ni Ti | 1 2 1 | 1.3465 | 0.07505247 | 1582.6175 | 384.741 | -36 | 5.18411 | 1.039721 | 1.7425 | 0.1693185 | 6.75 | 3.269174 | 136500000000 | 45.13037 | IM | IM | 0 | 1 | 0 | 2 |  | 三元相图
Cu51Zr14 | 2 | Cu Zr | 51 14 | 1.348 | 0.09911268 | 1523.666 | 316.633 | -15.54746 | 3.063658 | 0.521004 | 1.777231 | 0.2343207 | 9.492308 | 2.877622 | 125102564102.6 | 28.43365 | IM | IM | 0 | 1 | 0 | 2 |  | 三元相图
Ti50Cu20Ni24Si4B2 | 5 | Ti Cu Ni Si B | 50 20 24 4 2 | 1.34816 | 0.09691608 | 1771.214 | 236.6143 | -29.8816 | 11.90449 | 1.217965 | 1.7252 | 0.1861745 | 6.82 | 3.241543 | 136600000000 | 39.17193 | AM | AM | 1 | 0 | 0 | 1 | 98 | 1
Ni55Nb20Hf10Ti15 | 4 | Ni Nb Hf Ti | 55 20 10 15 | 1.3482 | 0.08861656 | 2042.15 | 421.3553 | -33.43 | 9.379716 | 1.165524 | 1.7315 | 0.2123741 | 7.5 | 2.783882 | 160500000000 | 29.40663 | AM | AM | 1 | 0 | 0 | 1 | 92 | 1
Al31Cu16Ni14 | 3 | Al Cu Ni | 31 16 14 | 1.348918 | 0.06315739 | 1227.113 | 325.3896 | -9.833916 | 6.259919 | 1.032811 | 1.754918 | 0.1473551 | 6.704918 | 3.782376 | 116655737704.9 | 43.63293 | IM | IM | 0 | 1 | 0 | 2 |  | 三元相图
Mg2Ni9Y | 3 | Mg Ni Y | 2 9 1 | 1.3515 | 0.1396767 | 1599.75 | 303.2758 | -10.08333 | 5.674648 | 0.7214637 | 1.7525 | 0.2736215 | 8.083333 | 3.328121 | 145916666666.7 | 59.04159 | IM | IM | 0 | 1 | 0 | 2 |  | 三元相图
Cu3Ti2 | 2 | Cu Ti | 3 2 | 1.3516 | 0.06669223 | 1591.062 | 285.7232 | -8.64 | 0.1763633 | 0.6730117 | 1.756 | 0.1763633 | 8.2 | 3.429286 | 128000000000 | 14.69694 | IM | IM | 0 | 1 | 0 | 2 |  | 三元相图
Ni50Nb20Hf5Ti25 | 4 | Ni Nb Hf Ti | 50 20 5 25 | 1.3532 | 0.0822278 | 2024.55 | 403.189 | -33.14 | 9.625171 | 1.164821 | 1.725 | 0.1944865 | 7.2 | 2.821347 | 157000000000 | 31 | AM | AM | 1 | 0 | 0 | 1 | 92 | 1
Al3Nb10Ni9 | 3 | Al Nb Ni | 3 10 9 | 1.354545 | 0.06667957 | 2084.2 | 658.764 | -31.68595 | 4.167974 | 0.9957375 | 1.728182 | 0.1513165 | 6.772727 | 2.762275 | 161272727272.7 | 34.20019 | IM | IM | 0 | 1 | 0 | 2 |  | 12
Al4(TiVCrCuFeMnCoNi)6 | 9 | Al Ti V Cr Cu Fe Mn Co Ni | 6 1 1 1 1 1 1 1 1 | 1.356071 | 0.06276186 | 1434.899 | 480.3937 | -18.32653 | 7.744334 | 1.87116 | 1.682857 | 0.1288647 | 5.571429 | 2.821203 | 119714285714.3 | 42.27027 | IM+SS | IM+SS | 0 | 1 | 1 |  | 67 | 8
CoTi | 2 | Co Ti | 1 1 | 1.3565 | 0.07777368 | 1854.5 | 86.5 | -28 | 0 | 0.6931472 | 1.71 | 0.17 | 6.5 | 2.5 | 145000000000 | 35 | IM | IM | 0 | 1 | 0 | 2 |  | 三元相图
Cu4Ti3 | 2 | Cu Ti | 4 3 | 1.356857 | 0.06710831 | 1607.726 | 288.624 | -8.816327 | 0.09089479 | 0.6829081 | 1.745714 | 0.1781538 | 8 | 3.464102 | 127142857142.9 | 14.84615 | IM | IM | 0 | 1 | 0 | 2 |  | 三元相图
Cu10Sn3 | 2 | Cu Sn | 10 3 | 1.356923 | 0.1061911 | 1160.995 | 359.2597 | 4.970414 | 0.8551153 | 0.5402041 | 1.913846 | 0.0252795 | 9.384615 | 2.949275 | 121076923076.9 | 34.54865 | IM | IM | 0 | 1 | 0 | 2 |  | 三元相图
Ni57Zr20Ti13Pd10 | 4 | Ni Zr Ti Pd | 57 20 13 10 | 1.35838 | 0.1056346 | 1845.695 | 158.262 | -43.378 | 14.71109 | 1.137783 | 1.7749 | 0.27429 | 8.02 | 2.821276 | 149066666666.7 | 45.42688 | AM | AM | 1 | 0 | 0 | 1 | 91 | 1
Ni50Nb20Hf10Ti20 | 4 | Ni Nb Hf Ti | 50 20 10 20 | 1.359 | 0.08793892 | 2052.8 | 415.9374 | -33.76 | 10.36458 | 1.220607 | 1.713 | 0.2121344 | 7.2 | 2.821347 | 157000000000 | 31 | AM | AM | 1 | 0 | 0 | 1 | 92 | 1
Al9Mn4Si3 | 3 | Al Mn Si | 9 4 3 | 1.3591875 | 0.077075 | 1221.139375 | 330.7893 | -27.140625 | 5.591037 | 0.9840865 | 1.649375 | 0.1229567 | 4.1875 | 1.666536 | 91500000000 | 18.755 | IM | IM | 0 | 1 | 0 | 2 |  | 三元相图
Ti50Ni20Cu25Sn3Be7 | 5 | Ti Ni Cu Sn Be | 50 20 25 3 7 | 1.359295 | 0.08873924 | 1695.138 | 312.684 | -20.99229 | 9.221529 | 1.292961 | 1.71019 | 0.1818476 | 6.67619 | 3.410056 | 130323809523.8 | 28.95662 | AM | AM | 1 | 0 | 0 | 1 | 98 | 1
AuCu | 2 | Au Cu | 1 1 | 1.36 | 0.06029412 | 1347.55 | 10.22 | -9 | 0 | 0.6931472 | 2.22 | 0.32 | 11 | 0 | 180000000000 | 40 | IM | IM | 0 | 1 | 0 | 2 |  | 12
Ni57Zr20Ti16Pd7 | 4 | Ni Zr Ti Pd | 57 20 16 7 | 1.36099 | 0.1062151 | 1849.0835 | 159.0551 | -43.12 | 13.45725 | 1.121657 | 1.7551 | 0.2666027 | 7.84 | 2.88 | 146966666666.7 | 45.56612 | AM | AM | 1 | 0 | 0 | 1 | 91 | 1
AlCrMnTiV | 5 | Al Cr Mn Ti V | 1 1 1 1 1 | 1.3618 | 0.05681282 | 1751.294 | 475.1724 | -14.88 | 6.897721 | 1.609438 | 1.598 | 0.04621688 | 5 | 1.414214 | 125200000000 | 31.93994 | B2 | IM | 0 | 1 | 0 | 2 | 11 | 14
AlCu2Ti | 3 | Al Cu Ti | 1 2 1 | 1.3625 | 0.06250501 | 1397.5025 | 358.4247 | -12.5 | 6.099436 | 1.039721 | 1.7375 | 0.1643738 | 7.25 | 3.76663 | 116500000000 | 26.39602 | IM | IM | 0 | 1 | 0 | 2 |  | 三元相图
Ni57Zr20Ti18Pd5 | 4 | Ni Zr Ti Pd | 57 20 18 5 | 1.36273 | 0.1065786 | 1851.3425 | 159.5417 | -42.688 | 12.48852 | 1.100746 | 1.7419 | 0.2605175 | 7.72 | 2.912319 | 145566666666.7 | 45.60502 | AM | AM | 1 | 0 | 0 | 1 | 91 | 1
Pd95Si5 | 2 | Pd Si | 95 5 | 1.3639 | 0.03547458 | 1820.9975 | 30.74113 | -10.45 | 9.709447 | 0.1985152 | 2.185 | 0.06538348 | 9.7 | 1.30767 | 176000000000 | 17.4356 | AM | AM | 1 | 0 | 0 | 1 | 9 | 1
MgNi2 | 2 | Mg Ni | 1 2 | 1.364333 | 0.1226596 | 1459.667 | 379.4806 | -3.555556 | 0.2095131 | 0.6365142 | 1.71 | 0.2828427 | 7.333333 | 3.771236 | 135000000000 | 63.63961 | IM | IM | 0 | 1 | 0 | 2 |  | 12
Ni62Zr28Nb7Al3 | 4 | Ni Zr Nb Al | 62 28 7 3 | 1.36435 | 0.1160311 | 1887.7041 | 333.6867 | -42.1864 | 8.071585 | 0.9441575 | 1.7169 | 0.2575488 | 7.76 | 2.877916 | 145613333333.3 | 49.85878 | AM | AM | 1 | 0 | 0 | 1 | 89 | 1
Ni61Zr27Nb8Al4 | 4 | Ni Zr Nb Al | 61 27 8 4 | 1.36447 | 0.1145719 | 1885.9788 | 356.4443 | -42.07 | 8.519775 | 0.9858541 | 1.7166 | 0.2543864 | 7.7 | 2.89655 | 145565000000 | 49.72483 | AM | AM | 1 | 0 | 0 | 1 | 89 | 1
Ni61Zr27Nb7Al5 | 4 | Ni Zr Nb Al | 61 27 7 5 | 1.3645 | 0.1145787 | 1867.8135 | 358.2317 | -42.4148 | 8.322971 | 0.9909756 | 1.7167 | 0.2543425 | 7.68 | 2.921917 | 144625000000 | 50.14077 | AM | AM | 1 | 0 | 0 | 1 | 89 | 1
Cu9In4 | 2 | Cu In | 9 4 | 1.364769 | 0.09536693 | 1072.225 | 428.3169 | 8.52071 | 0.6827492 | 0.6172418 | 1.863077 | 0.05538462 | 8.538462 | 3.692308 | 107178461538.5 | 49.23231 | IM | IM | 0 | 1 | 0 | 2 |  | 三元相图
Ti50Ni24Cu20BSi2Sn3 | 6 | Ti Ni Cu B Si Sn | 50 24 20 1 2 3 | 1.3655 | 0.09098791 | 1729.1464 | 314.3897 | -25.9576 | 10.78935 | 1.240458 | 1.7256 | 0.1863133 | 6.83 | 3.231269 | 133140000000 | 36.66961 | AM | AM | 1 | 0 | 0 | 1 | 9 | 1
Ni57.5Zr24Nb11Al7.5 | 4 | Ni Zr Nb Al | 57.5 24 11 7.5 | 1.36576 | 0.109887 | 1876.83025 | 422.4792 | -41.7726 | 9.638343 | 1.097775 | 1.7142 | 0.2443754 | 7.485 | 2.956311 | 144900000000 | 49.50108 | AM | AM | 1 | 0 | 0 | 1 | 89 | 1
Al4Cu3 | 2 | Al Cu | 4 3 | 1.366 | 0.0557908 | 1115.313 | 209.974 | -0.9795918 | 0.01009942 | 0.6829081 | 1.734286 | 0.1435128 | 6.428571 | 3.958973 | 103428571428.6 | 31.67179 | IM | IM | 0 | 1 | 0 | 2 |  | 三元相图
Ni60Zr27Nb8Al5 | 4 | Ni Zr Nb Al | 60 27 8 5 | 1.36633 | 0.1141858 | 1878.0335 | 368.5276 | -42.4704 | 8.718633 | 1.01186 | 1.7136 | 0.2538563 | 7.63 | 2.924568 | 144525000000 | 50.08005 | AM | AM | 1 | 0 | 0 | 1 | 89 | 1
Cu54Zr27Ti9Be10 | 4 | Cu Zr Ti Be | 54 27 9 10 | 1.36731 | 0.1175642 | 1638.4458 | 340.7398 | -20.8872 | 7.458443 | 1.133234 | 1.6807 | 0.2493682 | 7.58 | 3.747479 | 117625000000 | 29.69927 | AM | AM | 1 | 0 | 0 | 1 | 9 | 1
AuSb2 | 2 | Au Sb | 1 2 | 1.367333 | 0.03861334 | 1048.297 | 204.3774 | -3.555556 | 0.2095131 | 0.6365142 | 2.213333 | 0.2309882 | 7 | 2.828427 | 101333333333.3 | 83.91 | IM | IM | 0 | 1 | 0 | 2 |  | 三元相图
Ni60Zr28Nb7Al5 | 4 | Ni Zr Nb Al | 60 28 7 5 | 1.36807 | 0.1152473 | 1871.8135 | 358.8808 | -43.0104 | 8.479276 | 0.9988606 | 1.7109 | 0.2564726 | 7.62 | 2.935234 | 143533333333.3 | 50.54546 | AM | AM | 1 | 0 | 0 | 1 | 89 | 1
Al2Fe | 2 | Al Fe | 2 1 | 1.368333 | 0.06580141 | 1225.98 | 413.6716 | -9.777778 | 0.5761611 | 0.6365142 | 1.683333 | 0.103709 | 4.666667 | 2.357023 | 107333333333.3 | 44.31202 | IM | IM | 0 | 1 | 0 | 2 |  | 三元相图
Cu5Ce | 2 | Cu Ce | 5 1 | 1.369167 | 0.1488897 | 1309.975 | 106.8729 | -11.66667 | 3.478328 | 0.4505612 | 1.77 | 0.2906888 | 9.666667 | 2.981424 | 120333333333.3 | 43.976 | IM | IM | 0 | 1 | 0 | 2 |  | 三元相图
Ni57.5Zr26Nb9Al7.5 | 4 | Ni Zr Nb Al | 57.5 26 9 7.5 | 1.36924 | 0.1120943 | 1864.39025 | 405.3975 | -42.8506 | 9.407682 | 1.079421 | 1.7088 | 0.249763 | 7.465 | 2.976369 | 142916666666.7 | 50.43352 | AM | AM | 1 | 0 | 0 | 1 | 89 | 1
Cu47Ti33Zr11Ni8Si | 5 | Cu Ti Zr Ni Si | 47 33 11 8 1 | 1.37066 | 0.08768127 | 1667.8719 | 305.6079 | -16.8852 | 8.332451 | 1.21163 | 1.7193 | 0.2141553 | 7.77 | 3.420102 | 125291666666.7 | 27.4027 | AM | AM | 1 | 0 | 0 | 1 | 61 | 1
Cu2In | 2 | Cu In | 2 1 | 1.372 | 0.09689218 | 1048.43 | 437.4728 | 8.888889 | 0.5237828 | 0.6365142 | 1.86 | 0.05656854 | 8.333333 | 3.771236 | 104443333333.3 | 50.28472 | IM | IM | 0 | 1 | 0 | 2 |  | 三元相图
Ti45Cu25Ni15Sn3Be7Zr5 | 6 | Ti Cu Ni Sn Be Zr | 45 25 15 3 7 5 | 1.37201 | 0.09479659 | 1702.8449 | 329.9887 | -21.198 | 9.756478 | 1.431602 | 1.6897 | 0.1951536 | 6.51 | 3.410264 | 125881666666.7 | 29.89304 | AM | AM | 1 | 0 | 0 | 1 | 98 | 1
Ni57.5Zr28Nb7Al7.5 | 4 | Ni Zr Nb Al | 57.5 28 7 7.5 | 1.37272 | 0.1141804 | 1851.95025 | 387.1641 | -43.9414 | 9.015861 | 1.055045 | 1.7034 | 0.2549224 | 7.445 | 2.99616 | 140933333333.3 | 51.27238 | AM | AM | 1 | 0 | 0 | 1 | 89 | 1
Cu47Ti34Zr11Ni8 | 4 | Cu Ti Zr Ni | 47 34 11 8 | 1.37375 | 0.08626453 | 1670.4119 | 306.8095 | -15.4404 | 7.281926 | 1.166514 | 1.7157 | 0.2141133 | 7.77 | 3.420102 | 125391666666.7 | 27.32837 | AM | AM | 1 | 0 | 0 | 1 | 59 | 1
Ti50Ni15Cu32Sn3 | 4 | Ti Ni Cu Sn | 50 15 32 3 | 1.37546 | 0.07656994 | 1679.3388 | 330.2197 | -16.5552 | 7.82699 | 1.100957 | 1.7233 | 0.1835759 | 7.14 | 3.349687 | 128540000000 | 27.57514 | AM | AM | 1 | 0 | 0 | 1 | 96 | 1
Ni57.5Zr30Nb5Al7.5 | 4 | Ni Zr Nb Al | 57.5 30 5 7.5 | 1.3762 | 0.1161527 | 1839.51025 | 367.6078 | -45.045 | 8.423596 | 1.023445 | 1.698 | 0.2598673 | 7.425 | 3.015688 | 138950000000 | 52.02217 | AM | AM | 1 | 0 | 0 | 1 | 89 | 1
AlCrNbTiV | 5 | Al Cr Nb Ti V | 1 1 1 1 1 | 1.3776 | 0.05902349 | 1997.494 | 594.8655 | -14.56 | 6.814737 | 1.609438 | 1.608 | 0.03969887 | 4.6 | 1.019804 | 135200000000 | 36.27892 | B2 | IM | 0 | 1 | 0 | 2 | 11 | 14
Ti53Cu27Ni12Zr3Al7Si3B | 7 | Ti Cu Ni Zr Al Si B | 53 27 12 3 7 3 1 | 1.377887 | 0.08600421 | 1703.737 | 326.9562 | -24.85084 | 10.91405 | 1.366788 | 1.68717 | 0.1856033 | 6.386792 | 3.306856 | 123910377358.5 | 33.60189 | AM | AM | 1 | 0 | 0 | 1 | 99 | 1
CuTiZn | 3 | Cu Ti Zn | 1 1 1 | 1.378333 | 0.05516557 | 1330.483 | 509.9896 | -10.22222 | 4.086009 | 1.098612 | 1.696667 | 0.1506283 | 9 | 3.559026 | 106666666666.7 | 28.67442 | IM | IM | 0 | 1 | 0 | 2 |  | 三元相图
Ni57.5Zr32Nb3Al7.5 | 4 | Ni Zr Nb Al | 57.5 32 3 7.5 | 1.37968 | 0.1180181 | 1827.07025 | 346.5046 | -46.1614 | 7.564065 | 0.9822823 | 1.6926 | 0.2646096 | 7.405 | 3.034959 | 136966666666.7 | 52.68669 | AM | AM | 1 | 0 | 0 | 1 | 89 | 1
Al5Co2 | 2 | Al Co | 5 2 | 1.380286 | 0.05923952 | 1171.907 | 377.0022 | -15.5102 | 1.576529 | 0.5982696 | 1.687143 | 0.1219736 | 4.714286 | 2.710524 | 105714285714.3 | 46.98241 | IM | IM | 0 | 1 | 0 | 2 |  | 三元相图
Al2Cu | 2 | Al Cu | 2 1 | 1.380667 | 0.05258061 | 1074.903 | 200.0169 | -0.8888889 | 0.05237828 | 0.6365142 | 1.706667 | 0.1367073 | 5.666667 | 3.771236 | 97333333333.3 | 30.16989 | IM | IM | 0 | 1 | 0 | 2 |  | 三元相图
Ti50Ni20Cu25Sn5 | 4 | Ti Ni Cu Sn | 50 20 25 5 | 1.3807 | 0.08076088 | 1680.7965 | 359.8619 | -19.61 | 8.772941 | 1.164821 | 1.725 | 0.185405 | 6.95 | 3.278338 | 128900000000 | 31.35267 | AM | AM | 1 | 0 | 0 | 1 | 96 | 1
Cu54Ni6Zr22Ti18 | 4 | Cu Ni Zr Ti | 54 6 22 18 | 1.3807 | 0.09942765 | 1654.4158 | 334.6188 | -18.0096 | 7.428527 | 1.143317 | 1.7104 | 0.2426187 | 8.14 | 3.388274 | 121783333333.3 | 31.28321 | AM | AM | 1 | 0 | 0 | 1 | 59 | 1
AlSb | 2 | Al Sb | 1 1 | 1.381 | 0.03692976 | 918.625 | 14.845 | 2 | 0 | 0.6931472 | 1.83 | 0.22 | 4 | 1 | 59000000000 | 17 | IM | IM | 0 | 1 | 0 | 2 |  | 三元相图
MoNbTaVW | 5 | Mo Nb Ta V W | 1 1 1 1 1 | 1.381 | 0.03148018 | 2962.8 | 510.1001 | -4.64 | 2.219694 | 1.609438 | 1.85 | 0.3433948 | 5.4 | 0.4898979 | 214000000000 | 53.88877 | BCC | SS | 0 | 0 | 1 | 3 | 38 | 2
AlCoCu | 3 | Al Co Cu | 7 1 2 | 1.3831 | 0.05424091 | 1101.783 | 278.0663 | -5.4 | 4.272798 | 0.8018186 | 1.695 | 0.1299423 | 5.2 | 3.4 | 99200000000 | 36.91287 | IM | IM | 0 | 1 | 0 | 2 |  | 三元相图
Ni57.5Zr35Al7.5 | 3 | Ni Zr Al | 57.5 35 7.5 | 1.3849 | 0.1206288 | 1808.41025 | 311.2556 | -47.86 | 5.430659 | 0.8799043 | 1.6845 | 0.2713664 | 7.375 | 3.063393 | 133991666666.7 | 53.53046 | AM | AM | 1 | 0 | 0 | 1 | 89 | 1
Cu2Mg | 2 | Cu Mg | 2 1 | 1.385667 | 0.1098848 | 1212.847 | 204.9525 | -2.666667 | 0.1571348 | 0.6365142 | 1.703333 | 0.2781287 | 8 | 4.242641 | 108333333333.3 | 44.78343 | IM | IM | 0 | 1 | 0 | 2 |  | 12
Al9Mn11 | 2 | Al Mn | 9 11 | 1.3869 | 0.02941415 | 1255.5115 | 291.2975 | -18.81 | 0.09452381 | 0.6881388 | 1.577 | 0.02984962 | 5.2 | 1.989975 | 100200000000 | 21.88972 | IM | IM | 0 | 1 | 0 | 2 |  | 三元相图
Al8V5 | 2 | Al V | 8 5 | 1.387385 | 0.04067689 | 1414.058 | 607.9017 | -15.14793 | 0.4145362 | 0.6662784 | 1.617692 | 0.009730085 | 3.769231 | 0.9730085 | 108307692307.7 | 40.86636 | IM | IM | 0 | 1 | 0 | 2 |  | 三元相图
Cu4Ce | 2 | Cu Ce | 4 1 | 1.3874 | 0.1577051 | 1300.416 | 114.708 | -13.44 | 3.024 | 0.5004024 | 1.744 | 0.312 | 9.4 | 3.2 | 116400000000 | 47.2 | IM | IM | 0 | 1 | 0 | 2 |  | 三元相图
Cu4MgSn | 3 | Cu Mg Sn | 4 1 1 | 1.388833 | 0.1129278 | 1143.193 | 326.5594 | 0.7777778 | 2.922877 | 0.8675632 | 1.811667 | 0.2254194 | 8.333333 | 3.815174 | 110500000000 | 41.88775 | IM | IM | 0 | 1 | 0 | 2 |  | 三元相图
CuGeLi2 | 3 | Cu Ge Li | 1 1 2 | 1.389 | 0.09409099 | 869.1375 | 418.6582 | -22.625 | 8.012015 | 1.039721 | 1.4675 | 0.4890488 | 4.25 | 4.085034 | 40500000000 | 57.62161 | IM | IM | 0 | 1 | 0 | 2 |  | 三元相图
Al13Co4 | 2 | Al Co | 13 4 | 1.389412 | 0.05525866 | 1129.83 | 353.993 | -13.67474 | 2.258882 | 0.5455946 | 1.673529 | 0.1145293 | 4.411765 | 2.545095 | 100470588235.3 | 44.11498 | IM | IM | 0 | 1 | 0 | 2 |  | 三元相图
Al2Li3Si2 | 3 | Al Li Si | 2 3 2 | 1.389571 | 0.1107506 | 943.1443 | 510.6755 | 6.530612 | 11.58596 | 1.078992 | 1.422857 | 0.3988811 | 2.428571 | 1.293626 | 55000000000 | 39.16996 | IM | IM | 0 | 1 | 0 | 2 |  | 三元相图
AlMn | 2 | Al Mn | 1 1 | 1.391 | 0.0294752 | 1226.235 | 292.765 | -19 | 0 | 0.6931472 | 1.58 | 0.03 | 5 | 2 | 98000000000 | 22 | IM | IM | 0 | 1 | 0 | 2 |  | 三元相图
Cu60Zr20Hf10Ti10 | 4 | Cu Zr Hf Ti | 60 20 10 10 | 1.3914 | 0.1032807 | 1684.962 | 421.2543 | -17.28 | 4.793155 | 1.0889 | 1.69 | 0.2642726 | 8.2 | 3.429286 | 120166666666.7 | 27.26618 | AM | AM | 1 | 0 | 0 | 1 | 60 | 1
Al2FeTi | 3 | Al Fe Ti | 2 1 1 | 1.39175 | 0.0631529 | 1404.735 | 473.501 | -24.75 | 5.55266 | 1.039721 | 1.6475 | 0.109173 | 4.5 | 2.061553 | 108000000000 | 38.39271 | IM | IM | 0 | 1 | 0 | 2 |  | 三元相图
Ni46Ti20Zr23Al12 | 4 | Ni Ti Zr Al | 46 20 23 12 | 1.392168 | 0.1041097 | 1766.868 | 344.8365 | -45.30144 | 11.76718 | 1.268909 | 1.66901 | 0.237343 | 6.613861 | 3.111684 | 128922442244.2 | 48.58296 | AM | AM | 1 | 0 | 0 | 1 | 90 | 1
Al11Cu11Mg4 | 3 | Al Cu Mg | 11 11 4 | 1.392846 | 0.08152709 | 1111.371 | 211.033 | -2.017751 | 0.4982211 | 1.015832 | 1.686538 | 0.2087314 | 6.230769 | 4.097914 | 98307692307.7 | 37.19054 | IM | IM | 0 | 1 | 0 | 2 |  | 三元相图
Zr17Ta16Ti19Nb22Si26 | 5 | Zr Ta Ti Nb Si | 17 16 19 22 26 | 1.39325 | 0.1109184 | 2300.57 | 573.221 | -48.6432 | 24.36216 | 1.593332 | 1.6047 | 0.1950767 | 4.38 | 0.4853864 | 128341666666.7 | 45.14829 | AM | AM | 1 | 0 | 0 | 1 | 49 | 8
Cu60Zr30Ti10 | 3 | Cu Zr Ti | 60 30 10 | 1.3939 | 0.1055358 | 1647.162 | 358.1121 | -18.72 | 4.413521 | 0.8979457 | 1.693 | 0.2599635 | 8.2 | 3.429286 | 116250000000 | 31.00235 | AM | AM | 1 | 0 | 0 | 1 | 9 | 1
AlRe2 | 2 | Al Re | 1 2 | 1.394 | 0.01927551 | 2617.157 | 1190.546 | -8 | 0.4714045 | 0.6365142 | 1.803333 | 0.1367073 | 5.666667 | 1.885618 | 272000000000 | 138.5929 | IM | IM | 0 | 1 | 0 | 2 |  | 三元相图
CaCu5 | 2 | Ca Cu | 1 5 | 1.394333 | 0.1865617 | 1317.308 | 90.47504 | -7.222222 | 2.153251 | 0.4505612 | 1.75 | 0.3354102 | 9.5 | 3.354102 | 119500000000 | 45.83939 | IM | IM | 0 | 1 | 0 | 2 |  | 12
Al3Ru2 | 2 | Al Ru | 3 2 | 1.3944 | 0.03302525 | 1602.882 | 819.8589 | -20.16 | 0.4115143 | 0.6730117 | 1.846 | 0.2890398 | 5 | 2.44949 | 133600000000 | 70.5453 | IM | IM | 0 | 1 | 0 | 2 |  | 三元相图
Ni45Ti20Zr25Al10 | 4 | Ni Ti Zr Al | 45 20 25 10 | 1.39705 | 0.1057752 | 1791.147 | 328.959 | -45.41 | 11.99028 | 1.258048 | 1.661 | 0.2418243 | 6.6 | 3.088689 | 128308333333.3 | 48.67147 | AM | AM | 1 | 0 | 0 | 1 | 90 | 1
NbMoTaW | 4 | Nb Mo Ta W | 1 1 1 1 | 1.39725 | 0.02310462 | 3157.75 | 367.7298 | -6.5 | 2.365111 | 1.386294 | 1.905 | 0.3636963 | 5.5 | 0.5 | 227500000000 | 52.14163 | BCC | SS | 0 | 0 | 1 | 3 | 58 | 3
AlMo | 2 | Al Mo | 1 1 | 1.3975 | 0.02468694 | 1914.735 | 981.265 | -5 | 0 | 0.6931472 | 1.885 | 0.275 | 4.5 | 1.5 | 153000000000 | 77 | IM | IM | 0 | 1 | 0 | 2 |  | 三元相图
AlMnNbTiV | 5 | Al Mn Nb Ti V | 1 1 1 1 1 | 1.3978 | 0.03949789 | 1865.294 | 612.795 | -15.52 | 7.290608 | 1.609438 | 1.586 | 0.03498571 | 4.8 | 1.32665 | 127200000000 | 34.28352 | B2+Laves | IM | 0 | 1 | 0 | 2 | 14 | 3
MgNi4Y | 3 | Mg Ni Y | 1 4 1 | 1.397833 | 0.1591222 | 1605.667 | 306.3966 | -16.22222 | 6.615545 | 0.8675632 | 1.695 | 0.3051639 | 7.5 | 3.547299 | 134333333333.3 | 64.59274 | IM | IM | 0 | 1 | 0 | 2 |  | 三元相图
Pt3Al | 2 | Pt Al | 3 1 | 1.39825 | 0.01393569 | 1764.4175 | 479.7478 | -33 | 4.76314 | 0.5623351 | 2.1125 | 0.2901185 | 8.25 | 3.031089 | 191500000000 | 66.68396 | IM | IM | 0 | 1 | 0 | 2 |  | 三元相图
AlMoNbSiTaTiVZr | 8 | Al Mo Nb Si Ta Ti V Zr | 1 1 1 1 1 1 1 1 | 1.3985 | 0.08656041 | 2226.05875 | 699.0534 | -32.1875 | 18.28458 | 2.079442 | 1.65875 | 0.2406989 | 4.5 | 0.8660254 | 139604166666.7 | 55.20278 | AM | AM | 1 | 0 | 0 | 1 | 59 | 8
Co3Sn2 | 2 | Co Sn | 3 2 | 1.3986 | 0.1292524 | 1262.832 | 618.7019 | 0 | 0 | 0.6730117 | 1.912 | 0.03919184 | 7 | 2.44949 | 131200000000 | 59.76755 | IM | IM | 0 | 1 | 0 | 2 |  | 三元相图
Al9Co2 | 2 | Al Co | 9 2 | 1.399091 | 0.0498972 | 1085.203 | 321.8737 | -11.30579 | 2.967617 | 0.4741393 | 1.659091 | 0.1041375 | 4.090909 | 2.314168 | 94909090909.1 | 40.11224 | IM | IM | 0 | 1 | 0 | 2 |  | 三元相图
Al6CoMn | 3 | Al Co Mn | 6 1 1 | 1.399125 | 0.04437596 | 1110.9775 | 313.6906 | -14.5625 | 2.262943 | 0.7356219 | 1.63625 | 0.09419893 | 4.25 | 2.222049 | 94500000000 | 35.38008 | IM | IM | 0 | 1 | 0 | 2 |  | 三元相图
Zr41Ti14Cu12.5Ni10Be22.5 | 5 | Zr Ti Cu Ni Be | 41 14 12.5 10 22.5 | 1.40006 | 0.139805 | 1837.74125 | 288.7779 | -35.148 | 13.43728 | 1.466622 | 1.54265 | 0.2194686 | 5.025 | 3.094249 | 109191666666.7 | 36.34278 | AM | AM | 1 | 0 | 0 | 1 | 32 | 9
Zr41.2Ti13.8Cu12.5Ni10Be22.5 | 5 | Zr Ti Cu Ni Be | 41.2 13.8 12.5 10 22.5 | 1.400342 | 0.1399129 | 1838.11525 | 289.0324 | -35.1966 | 13.42422 | 1.464454 | 1.54223 | 0.2196741 | 5.025 | 3.094249 | 109113333333.3 | 36.38315 | AM | AM | 1 | 0 | 0 | 1 | 9 | 1
Zr39.88Ti15.12Ni9.98Cu13.77Be21.25 | 5 | Zr Ti Ni Cu Be | 39.88 15.12 9.98 13.77 21.25 | 1.4003622 | 0.1376442 | 1833.044929 | 290.6983 | -34.26628064 | 13.44128 | 1.48439 | 1.549125 | 0.2218189 | 5.1377 | 3.145749 | 109747333333.3 | 36.18918 | AM | AM | 1 | 0 | 0 | 1 | 9 | 1
Al8Mn5 | 2 | Al Mn | 8 5 | 1.400462 | 0.02848586 | 1158.674 | 284.8628 | -17.98817 | 0.4922617 | 0.6662784 | 1.586923 | 0.02919026 | 4.538462 | 1.946017 | 92923076923.1 | 21.40619 | IM | IM | 0 | 1 | 0 | 2 |  | 三元相图
Ni45Ti20Zr27Al8 | 4 | Ni Ti Zr Al | 45 20 27 8 | 1.40047 | 0.1074613 | 1815.0376 | 308.5458 | -45.3036 | 12.05734 | 1.236794 | 1.6554 | 0.2461439 | 6.62 | 3.068485 | 128205000000 | 48.78776 | AM | AM | 1 | 0 | 0 | 1 | 90 | 1
Zr42.63Ti12.37Cu11.25Ni10Be23.75 | 5 | Zr Ti Cu Ni Be | 42.63 12.37 11.25 10 23.75 | 1.4004833 | 0.1421995 | 1843.317225 | 287.4816 | -36.140275 | 13.33804 | 1.439464 | 1.535102 | 0.2173927 | 4.9125 | 3.038066 | 108428250000 | 36.57507 | AM | AM | 1 | 0 | 0 | 1 | 9 | 1
Zr38.5Ti16.5Ni9.75Cu15.15Be20 | 5 | Zr Ti Ni Cu Be | 38.5 16.5 9.75 15.15 20 | 1.400487 | 0.1352896 | 1827.555 | 292.7136 | -33.22171 | 13.37489 | 1.500051 | 1.555781 | 0.2234766 | 5.246747 | 3.192314 | 110291124457.8 | 35.85947 | AM | AM | 1 | 0 | 0 | 1 | 9 | 1
Zr44Ti11Cu10Ni10Be25 | 5 | Zr Ti Cu Ni Be | 44 11 10 10 25 | 1.40054 | 0.1444182 | 1848.407 | 285.7547 | -37.068 | 13.19043 | 1.411122 | 1.5281 | 0.2147962 | 4.8 | 2.976575 | 107766666666.7 | 36.74213 | AM | AM | 1 | 0 | 0 | 1 | 9 | 1
Zr45.38Ti9.62Cu8.75Ni10Be26.25 | 5 | Zr Ti Cu Ni Be | 45.38 9.62 8.75 10 26.25 | 1.4006108 | 0.146608 | 1853.515475 | 283.938 | -37.99677 | 12.96712 | 1.378296 | 1.521077 | 0.2119452 | 4.6875 | 2.90944 | 107101166666.7 | 36.89835 | AM | AM | 1 | 0 | 0 | 1 | 9 | 1
Al2Ru | 2 | Al Ru | 2 1 | 1.400667 | 0.03163638 | 1491.313 | 788.9096 | -18.66667 | 1.099944 | 0.6365142 | 1.806667 | 0.2781287 | 4.666667 | 2.357023 | 124000000000 | 67.88225 | IM | IM | 0 | 1 | 0 | 2 |  | 三元相图
Zr46.75Ti8.25Cu7.5Ni10Be27.5 | 5 | Zr Ti Cu Ni Be | 46.75 8.25 7.5 10 27.5 | 1.4006675 | 0.1487602 | 1858.60525 | 282.0055 | -38.92175 | 12.65996 | 1.34085 | 1.514075 | 0.2088113 | 4.575 | 2.836261 | 106439583333.3 | 37.04027 | AM | AM | 1 | 0 | 0 | 1 | 9 | 1
TiZrNbMoV3 | 5 | Ti Zr Nb Mo V | 1 1 1 1 3 | 1.400714 | 0.07058567 | 2323.429 | 328.0692 | -2.530612 | 1.624896 | 1.475076 | 1.645714 | 0.2324317 | 4.857143 | 0.6388766 | 151547619047.6 | 46.21471 | BCC | SS | 0 | 0 | 1 | 3 |  | 15
Ni40Cu6Ti16Zr28Al10 | 5 | Ni Cu Ti Zr Al | 40 6 16 28 10 | 1.40104 | 0.1073824 | 1772.4132 | 348.4803 | -42.8112 | 13.81819 | 1.415223 | 1.6578 | 0.2479862 | 6.72 | 3.168848 | 125433333333.3 | 48.17614 | AM | AM | 1 | 0 | 0 | 1 | 90 | 1
AgPt3 | 2 | Ag Pt | 1 3 | 1.4015 | 0.0179199 | 1839.7825 | 349.2118 | -0.75 | 0.1082532 | 0.5623351 | 2.1925 | 0.1515544 | 10.25 | 0.4330127 | 197500000000 | 56.29165 | IM | IM | 0 | 1 | 0 | 2 |  | 三元相图
Ti40Zr25Ni3Cu12Be20 | 5 | Ti Zr Ni Cu Be | 40 25 3 12 20 | 1.40189 | 0.1217478 | 1835.1724 | 262.2116 | -25.8764 | 11.13837 | 1.394606 | 1.5478 | 0.1755083 | 4.62 | 2.715806 | 109908333333.3 | 26.80482 | AM | AM | 1 | 0 | 0 | 1 | 97 | 1
Cd3Cu4 | 2 | Cd Cu | 3 4 | 1.402286 | 0.102342 | 1030.534 | 377.8593 | 5.877551 | 0.06059653 | 0.6829081 | 1.81 | 0.103923 | 11.42857 | 0.4948717 | 98000000000 | 48.49742 | IM | IM | 0 | 1 | 0 | 2 |  | 三元相图
Cu60.3Zr37.2Al2.5 | 3 | Cu Zr Al | 60.3 37.2 2.5 | 1.40275 | 0.11118 | 1633.68806 | 386.0836 | -22.334172 | 3.365454 | 0.7650988 | 1.68071 | 0.273637 | 8.196 | 3.459131 | 112670000000 | 33.69168 | AM | AM | 1 | 0 | 0 | 1 | 47 | 1
Ni40Cu5Ti17Zr28Al10 | 5 | Ni Cu Ti Zr Al | 40 5 17 28 10 | 1.40288 | 0.1069626 | 1778.2455 | 346.366 | -43.254 | 13.70253 | 1.404224 | 1.6542 | 0.2470554 | 6.65 | 3.150794 | 125133333333.3 | 48.1779 | AM | AM | 1 | 0 | 0 | 1 | 90 | 1
Al3V | 2 | Al V | 3 1 | 1.403 | 0.03580148 | 1245.8525 | 541.0624 | -12 | 1.732051 | 0.5623351 | 1.615 | 0.008660254 | 3.5 | 0.8660254 | 97000000000 | 36.37307 | IM | IM | 0 | 1 | 0 | 2 |  | 三元相图
CuMgSb | 3 | Cu Mg Sb | 1 1 1 | 1.403 | 0.1009319 | 1061.517 | 209.6296 | -5.333333 | 5.490733 | 1.098612 | 1.753333 | 0.3194092 | 6 | 3.741657 | 75666666666.7 | 45.50702 | IM | IM | 0 | 1 | 0 | 2 |  | 三元相图
Cu58.7Zr36.3Al3.5 | 3 | Cu Zr Al | 58.7 36.3 3.5 | 1.403244 | 0.1105904 | 1626.545 | 390.881 | -22.59446 | 3.988827 | 0.794931 | 1.679635 | 0.2723272 | 8.136041 | 3.482774 | 112236040609.1 | 33.7306 | AM | AM | 1 | 0 | 0 | 1 | 47 | 1
Ti40Zr25Ni8Cu9Be18 | 5 | Ti Zr Ni Cu Be | 40 25 8 9 18 | 1.40329 | 0.1200554 | 1849.6393 | 246.5119 | -28.2612 | 11.9501 | 1.440527 | 1.5549 | 0.1832512 | 4.75 | 2.729011 | 112108333333.3 | 30.39839 | AM | AM | 1 | 0 | 0 | 1 | 98 | 1
Cu59.6Zr36.9Al3.5 | 3 | Cu Zr Al | 59.6 36.9 3.5 | 1.403315 | 0.1106292 | 1627.13437 | 390.7105 | -22.589488 | 3.959848 | 0.7936507 | 1.67952 | 0.2724338 | 8.137 | 3.481987 | 112237500000 | 33.73292 | AM | AM | 1 | 0 | 0 | 1 | 47 | 1
CuNbNiTiZr | 5 | Cu Nb Ni Ti Zr | 1 1 1 1 1 | 1.4036 | 0.09258017 | 1980.954 | 461.9512 | -21.28 | 12.7262 | 1.609438 | 1.656 | 0.2222251 | 6.8 | 3.059412 | 134166666666.7 | 40.03471 | AM | AM | 1 | 0 | 0 | 1 | 52 | 8
Ni39.8Cu5.97Ti15.92Zr29.86Al9.95Si0.5 | 6 | Ni Cu Ti Zr Al Si | 39.8 5.97 15.92 29.86 9.95 0.5 | 1.403784 | 0.1084412 | 1778.967 | 347.7559 | -43.72846 | 14.14411 | 1.435964 | 1.65256 | 0.2497136 | 6.653333 | 3.157906 | 124238071895.4 | 48.21048 | AM | AM | 1 | 0 | 0 | 1 | 90 | 1
Pt5Al3 | 2 | Pt Al | 5 3 | 1.403875 | 0.01551814 | 1625.92625 | 536.3743 | -41.25 | 1.331338 | 0.6615632 | 2.02875 | 0.3243624 | 7.375 | 3.38886 | 172250000000 | 74.55493 | IM | IM | 0 | 1 | 0 | 2 |  | 三元相图
Cu58.1Zr35.9Al6 | 3 | Cu Zr Al | 58.1 35.9 6 | 1.403915 | 0.1091641 | 1608.82457 | 400.9385 | -23.119748 | 5.143007 | 0.8520617 | 1.67797 | 0.2690498 | 8.007 | 3.531707 | 111329166666.7 | 33.78179 | AM | AM | 1 | 0 | 0 | 1 | 47 | 1
Al2Mn | 2 | Al Mn | 2 1 | 1.404667 | 0.02751911 | 1128.647 | 276.0215 | -16.88889 | 0.9951873 | 0.6365142 | 1.59 | 0.02828427 | 4.333333 | 1.885618 | 90666666666.7 | 20.7418 | IM | IM | 0 | 1 | 0 | 2 |  | 三元相图
Cu11In9 | 2 | Cu In | 11 9 | 1.4049 | 0.09985994 | 940.161 | 461.6841 | 9.9 | 0.04974937 | 0.6881388 | 1.846 | 0.05969925 | 7.4 | 3.97995 | 91998500000 | 53.06765 | IM | IM | 0 | 1 | 0 | 2 |  | 三元相图
Al45Cr7 | 2 | Al Cr | 45 7 | 1.407365 | 0.04438091 | 1101.272 | 425.456 | -4.659763 | 1.822688 | 0.3950671 | 1.616731 | 0.01706561 | 3.403846 | 1.023937 | 87307692307.7 | 28.67023 | IM | IM | 0 | 1 | 0 | 2 |  | 三元相图
AgZn3 | 2 | Ag Zn | 1 3 | 1.4075 | 0.01538233 | 828.2425 | 234.8011 | -3 | 0.4330127 | 0.5623351 | 1.72 | 0.1212436 | 11.75 | 0.4330127 | 77500000000 | 12.99038 | IM | IM | 0 | 1 | 0 | 2 |  | 三元相图
AuGa2 | 2 | Au Ga | 1 2 | 1.408667 | 0.01673229 | 647.7167 | 487.6303 | -16.88889 | 0.9951873 | 0.6365142 | 2.053333 | 0.3441253 | 5.666667 | 3.771236 | 110666666666.7 | 77.31034 | IM | IM | 0 | 1 | 0 | 2 |  | 三元相图
NbTaTiV | 4 | Nb Ta Ti V | 1 1 1 1 | 1.40925 | 0.03934707 | 2541 | 522.6964 | -0.25 | 0.8244316 | 1.386294 | 1.5675 | 0.05068284 | 4.75 | 0.4330127 | 160000000000 | 32.4037 | BCC | SS | 0 | 0 | 1 | 3 | 37 | 2
AlNbTiV | 4 | Al Nb Ti V | 1 1 1 1 | 1.40975 | 0.0394704 | 1951.8675 | 657.208 | -16.25 | 7.749496 | 1.386294 | 1.595 | 0.03354102 | 4.25 | 0.8291562 | 129000000000 | 38.11824 | BCC | SS | 0 | 0 | 1 | 3 | 107 | 4
Al13Ru4 | 2 | Al Ru | 13 4 | 1.409882 | 0.02828119 | 1327.242 | 709.8821 | -15.11419 | 2.496659 | 0.5455946 | 1.748824 | 0.2502677 | 4.176471 | 2.120913 | 109882352941.2 | 61.08228 | IM | IM | 0 | 1 | 0 | 2 |  | 三元相图
Al11Mn4 | 2 | Al Mn | 11 4 | 1.410133 | 0.02571513 | 1089.611 | 258.9311 | -14.86222 | 1.829794 | 0.5799152 | 1.594 | 0.026533 | 4.066667 | 1.768867 | 87733333333.3 | 19.45753 | IM | IM | 0 | 1 | 0 | 2 |  | 三元相图
TaNbVTiAl0.25 | 5 | Ta Nb V Ti Al | 1 1 1 1 0.25 | 1.410588 | 0.0383244 | 2446.439 | 632.6196 | -4.816609 | 4.84572 | 1.528466 | 1.57 | 0.05017616 | 4.647059 | 0.5882353 | 155058823529.4 | 37.13326 | BCC | SS | 0 | 0 | 1 | 3 | 87 | 3
Al21Cu2Mn3 | 3 | Al Cu Mn | 21 2 3 | 1.410692 | 0.03283948 | 1033.67 | 208.2489 | -7.189349 | 4.060947 | 0.6189772 | 1.625385 | 0.08153483 | 4.076923 | 2.368431 | 86000000000 | 20.93947 | IM | IM | 0 | 1 | 0 | 2 |  | 三元相图
TaNbVTiAl0.5 | 5 | Ta Nb V Ti Al | 1 1 1 1 0.5 | 1.411778 | 0.03737505 | 2362.386 | 705.7476 | -8.395062 | 6.213233 | 1.581094 | 1.572222 | 0.04961581 | 4.555556 | 0.6849349 | 150666666666.7 | 40.37601 | BCC | SS | 0 | 0 | 1 | 3 | 87 | 3
CrNbTiVZr | 5 | Cr Nb Ti V Zr | 1 1 1 1 1 | 1.4118 | 0.08678228 | 2236.4 | 271.5987 | -4.64 | 3.05402 | 1.609438 | 1.552 | 0.1178813 | 4.8 | 0.7483315 | 134166666666.7 | 37.98391 | BCC+Laves | IM+SS | 0 | 1 | 1 |  | 38286 | 4
AlCrTiVZr | 5 | Al Cr Ti V Zr | 1 1 1 1 1 | 1.4124 | 0.08680919 | 1873.094 | 478.0616 | -20.32 | 9.750372 | 1.609438 | 1.554 | 0.1187603 | 4.4 | 1.019804 | 115366666666.7 | 38.84848 | IM | IM | 0 | 1 | 0 | 2 | 14 | 3
Al16Ru8Ti6 | 3 | Al Ru Ti | 16 8 6 | 1.412933 | 0.03298991 | 1581.251 | 728.1879 | -33.92 | 5.456818 | 1.009614 | 1.753333 | 0.27067 | 4.533333 | 2.124984 | 121200000000 | 60.97344 | IM | IM | 0 | 1 | 0 | 2 |  | 三元相图
Ag2Ga3 | 2 | Ag Ga | 2 3 | 1.4132 | 0.01837291 | 675.718 | 456.5947 | -4.8 | 0.09797959 | 0.6730117 | 1.858 | 0.05878775 | 6.2 | 3.919184 | 73600000000 | 21.55551 | IM | IM | 0 | 1 | 0 | 2 |  | 三元相图
AlNbTaTiV | 5 | Al Nb Ta Ti V | 1 1 1 1 1 | 1.4138 | 0.03566544 | 2219.494 | 795.0054 | -13.44 | 7.484426 | 1.609438 | 1.576 | 0.04841487 | 4.4 | 0.8 | 143200000000 | 44.37296 | BCC | SS | 0 | 0 | 1 | 3 | 101 | 4
Ni45Ti20Zr35 | 3 | Ni Ti Zr | 45 20 35 | 1.41415 | 0.1132833 | 1910.6 | 178.1321 | -43.47 | 11.98115 | 1.048654 | 1.633 | 0.2615167 | 6.7 | 2.984962 | 127791666666.7 | 49.24801 | AM | AM | 1 | 0 | 0 | 1 | 90 | 1
TiZrNbMoV2 | 5 | Ti Zr Nb Mo V | 1 1 1 1 2 | 1.414833 | 0.07071199 | 2346.833 | 348.9028 | -2.666667 | 1.837537 | 1.56071 | 1.648333 | 0.2509593 | 4.833333 | 0.6871843 | 150138888888.9 | 49.77825 | BCC | SS | 0 | 0 | 1 | 3 |  | 15
Al4Mn | 2 | Al Mn | 4 1 | 1.4156 | 0.02317039 | 1050.576 | 234.212 | -12.16 | 2.736 | 0.5004024 | 1.598 | 0.024 | 3.8 | 1.6 | 84800000000 | 17.6 | IM | IM | 0 | 1 | 0 | 2 |  | 三元相图
Cu55Zr40Al5 | 3 | Cu Zr Al | 55 40 5 | 1.4157 | 0.110506 | 1644.647 | 404.9751 | -23.87 | 4.759661 | 0.8451133 | 1.6575 | 0.2745155 | 7.8 | 3.544009 | 109133333333.3 | 34.14176 | AM | AM | 1 | 0 | 0 | 1 | 57 | 1
Ag3Sb | 2 | Ag Sb | 3 1 | 1.41625 | 0.03516078 | 1152.1425 | 143.3922 | -3 | 0.4330127 | 0.5623351 | 1.96 | 0.05196152 | 9.5 | 2.598076 | 85500000000 | 25.11474 | IM | IM | 0 | 1 | 0 | 2 |  | 三元相图
Al17Sb3 | 2 | Al Sb | 17 3 | 1.4167 | 0.02570854 | 929.0165 | 10.60145 | 1.02 | 0.34993 | 0.4227091 | 1.676 | 0.1571114 | 3.3 | 0.7141428 | 70900000000 | 12.14043 | IM | IM | 0 | 1 | 0 | 2 |  | 三元相图
PtAl2 | 2 | Pt Al | 1 2 | 1.417 | 0.0149705 | 1302.78 | 522.2832 | -39.11111 | 2.304644 | 0.6365142 | 1.833333 | 0.315841 | 5.333333 | 3.299832 | 127333333333.3 | 72.5963 | IM | IM | 0 | 1 | 0 | 2 |  | 三元相图
Al5CuTi2 | 3 | Al Cu Ti | 5 1 2 | 1.42025 | 0.03889443 | 1238.39 | 428.1434 | -20.1875 | 6.907845 | 0.9002561 | 1.62875 | 0.1067049 | 4.25 | 2.58602 | 92500000000 | 22.99456 | IM | IM | 0 | 1 | 0 | 2 |  | 三元相图
Al6Mn | 2 | Al Mn | 6 1 | 1.420286 | 0.02020299 | 1017.117 | 204.8928 | -9.306122 | 3.392151 | 0.4101163 | 1.601429 | 0.02099563 | 3.571429 | 1.399708 | 82285714285.7 | 15.39679 | IM | IM | 0 | 1 | 0 | 2 |  | 三元相图
Cu54Zr42.5Al3.5 | 3 | Cu Zr Al | 54 42.5 3.5 | 1.421515 | 0.1115049 | 1670.26725 | 400.9733 | -23.8076 | 4.005776 | 0.8137329 | 1.6476 | 0.2780652 | 7.745 | 3.531285 | 108364166666.7 | 34.28915 | AM | AM | 1 | 0 | 0 | 1 | 47 | 1
Cu53.2Zr41.8Al5 | 3 | Cu Zr Al | 53.2 41.8 5 | 1.42155 | 0.1106251 | 1658.51114 | 408.0889 | -24.243392 | 4.782505 | 0.8501486 | 1.64724 | 0.2759086 | 7.674 | 3.552425 | 107888333333.3 | 34.25441 | AM | AM | 1 | 0 | 0 | 1 | 47 | 1
Al22Fe3Ti8 | 3 | Al Fe Ti | 22 3 8 | 1.421909 | 0.0412053 | 1257.495 | 459.4583 | -23.55923 | 4.148763 | 0.8318317 | 1.61303 | 0.07469067 | 3.69697 | 1.424565 | 92787878787.9 | 28.31399 | IM | IM | 0 | 1 | 0 | 2 |  | 三元相图
Cu51.5Zr40.5Al8 | 3 | Cu Zr Al | 51.5 40.5 8 | 1.421945 | 0.1088473 | 1635.76915 | 421.1732 | -25.0561 | 6.029218 | 0.9098729 | 1.64595 | 0.2716084 | 7.525 | 3.590178 | 106867500000 | 34.16795 | AM | AM | 1 | 0 | 0 | 1 | 47 | 1
AlCrMoTaTiZr | 6 | Al Cr Mo Ta Ti Zr | 1 1 1 1 1 1 | 1.423167 | 0.07476344 | 2228.078 | 746.6089 | -16.11111 | 8.932301 | 1.791759 | 1.633333 | 0.257272 | 4.666667 | 1.105542 | 141138888888.9 | 60.37693 | AM | AM | 1 | 0 | 0 | 1 | 58 | 8
Mg50Ni50 | 2 | Mg Ni | 50 50 | 1.4235 | 0.1246927 | 1325.5 | 402.5 | -4 | 0 | 0.6931472 | 1.61 | 0.3 | 6 | 4 | 112500000000 | 67.5 | AM | AM | 1 | 0 | 0 | 1 | 55 | 8
TiZrNbMoV1.5 | 5 | Ti Zr Nb Mo V | 1 1 1 1 1.5 | 1.423818 | 0.07005905 | 2361.727 | 360.7462 | -2.710744 | 1.96277 | 1.594167 | 1.65 | 0.2620548 | 4.818182 | 0.7158189 | 149242424242.4 | 51.89886 | BCC | SS | 0 | 0 | 1 | 3 |  | 15
Cu52.5Zr42.5Al5 | 3 | Cu Zr Al | 52.5 42.5 5 | 1.423825 | 0.1106292 | 1663.90275 | 409.1666 | -24.3725 | 4.790232 | 0.8517321 | 1.64325 | 0.2763457 | 7.625 | 3.554487 | 107404166666.7 | 34.28591 | AM | AM | 1 | 0 | 0 | 1 | 57 | 1
Zr50Ni50 | 2 | Zr Ni | 50 50 | 1.4245 | 0.1253071 | 1928 | 200 | -49 | 0 | 0.6931472 | 1.62 | 0.29 | 7 | 3 | 125416666666.7 | 54.58333 | AM | AM | 1 | 0 | 0 | 1 | 53 | 8
NbTiV2Zr | 4 | Nb Ti V Zr | 1 1 2 1 | 1.4252 | 0.07480508 | 2237 | 271.4767 | -1.28 | 1.500208 | 1.332179 | 1.546 | 0.1128893 | 4.6 | 0.4898979 | 134166666666.7 | 37.98391 | BCC | SS | 0 | 0 | 1 | 3 | 38286 | 4
CrMo0.5NbTa0.5TiZr | 6 | Cr Mo Nb Ta Ti Zr | 1 0.5 1 0.5 1 1 | 1.4279 | 0.08042356 | 2418.4 | 441.1191 | -4.92 | 3.3899 | 1.748067 | 1.592 | 0.219809 | 4.9 | 0.8306624 | 145166666666.7 | 50.39951 | BCC+BCC+Laves | IM+SS | 0 | 1 | 1 |  | 96 | 4
NaZn13 | 2 | Na Zn | 1 13 | 1.428 | 0.08332156 | 669.6936 | 82.87875 | 1.591837 | 1.135276 | 0.2573186 | 1.598571 | 0.1854284 | 11.21429 | 2.832933 | 65450000000 | 16.40526 | IM | IM | 0 | 1 | 0 | 2 |  | 12
Al2CaSi2 | 3 | Al Ca Si | 2 1 2 | 1.4292 | 0.2102755 | 1271.188 | 345.9193 | -34.88 | 8.879719 | 1.05492 | 1.604 | 0.32867 | 3.2 | 0.7483315 | 73800000000 | 30.3605 | IM | IM | 0 | 1 | 0 | 2 |  | 三元相图
Ag7Sb | 2 | Ag Sb | 7 1 | 1.430625 | 0.02658466 | 1193.53625 | 109.5176 | -1.75 | 0.7441176 | 0.3767702 | 1.945 | 0.03968627 | 10.25 | 1.984313 | 92750000000 | 19.1817 | IM | IM | 0 | 1 | 0 | 2 |  | 三元相图
Ag3Ga | 2 | Ag Ga | 3 1 | 1.43175 | 0.01602911 | 1001.925 | 403.5765 | -3.75 | 0.5412659 | 0.5623351 | 1.9 | 0.05196152 | 9 | 3.464102 | 89000000000 | 19.05256 | IM | IM | 0 | 1 | 0 | 2 |  | 三元相图
Cu50Zr45Al5 | 3 | Cu Zr Al | 50 45 5 | 1.43195 | 0.1104549 | 1683.1585 | 412.4176 | -24.76 | 4.810343 | 0.8556887 | 1.629 | 0.2774329 | 7.45 | 3.556332 | 105675000000 | 34.34249 | AM | AM | 1 | 0 | 0 | 1 | 57 | 1
ZrHfTiCuFe | 5 | Zr Hf Ti Cu Fe | 1 1 1 1 1 | 1.4324 | 0.1043245 | 1948.754 | 377.0811 | -15.84 | 8.475225 | 1.609438 | 1.58 | 0.2479516 | 6.2 | 2.856571 | 120166666666.7 | 33.21813 | AM | AM | 1 | 0 | 0 | 1 | 96 | 3
ZrHfTiAlCuNi | 6 | Zr Hf Ti Al Cu Ni | 1 1 1 1 1 1 | 1.433167 | 0.09437379 | 1765.707 | 511.6103 | -34.11111 | 14.58338 | 1.791759 | 1.598333 | 0.242447 | 6 | 3.21455 | 114472222222.2 | 37.34975 | IM+SS | IM+SS | 0 | 1 | 1 |  | 71 | 8
TiZrHfCuNi | 5 | Ti Zr Hf Cu Ni | 1 1 1 1 1 | 1.4334 | 0.1033637 | 1932.154 | 384.5332 | -27.36 | 13.31702 | 1.609438 | 1.596 | 0.2655259 | 6.6 | 3.2 | 122166666666.7 | 36.31498 | AM | AM | 1 | 0 | 0 | 1 | 106 | 1
Al85.8Ni9.1Y5.1 | 3 | Al Ni Y | 85.8 9.1 5.1 | 1.433944 | 0.07017694 | 1049.91426 | 286.5192 | -14.097564 | 5.585862 | 0.5012936 | 1.61741 | 0.1260642 | 3.637 | 2.013264 | 83679000000 | 31.42871 | AM | AM | 1 | 0 | 0 | 1 | 51 | 1
Al85.8Co9.1Y5.1 | 3 | Al Co Y | 85.8 9.1 5.1 | 1.434399 | 0.06956694 | 1053.55426 | 295.2323 | -12.993552 | 5.527764 | 0.5012936 | 1.61468 | 0.1198712 | 3.546 | 1.725655 | 83679000000 | 31.42871 | AM | AM | 1 | 0 | 0 | 1 | 51 | 1
ZrHfTiCuCo | 5 | Zr Hf Ti Cu Co | 1 1 1 1 1 | 1.4344 | 0.1024156 | 1940.154 | 380.5986 | -23.52 | 11.38775 | 1.609438 | 1.59 | 0.2586117 | 6.4 | 3.006659 | 122166666666.7 | 36.31498 | AM | AM | 1 | 0 | 0 | 1 | 26 | 2
MoNbTiVZr | 5 | Mo Nb Ti V Zr | 1 1 1 1 1 | 1.4346 | 0.06853414 | 2379.6 | 373.6815 | -2.72 | 2.102418 | 1.609438 | 1.652 | 0.2747654 | 4.8 | 0.7483315 | 148166666666.7 | 54.31493 | BCC | SS | 0 | 0 | 1 | 3 | 22 | 14
AlCrTaTiZr | 5 | Al Cr Ta Ti Zr | 1 1 1 1 1 | 1.4352 | 0.07857283 | 2094.494 | 749.5606 | -20 | 10.09752 | 1.609438 | 1.528 | 0.1133843 | 4.4 | 1.019804 | 123366666666.7 | 49.79295 | AM | AM | 1 | 0 | 0 | 1 | 35 | 8
Cu50Zr47Al3 | 3 | Cu Zr Al | 50 47 3 | 1.43537 | 0.1114476 | 1707.0491 | 402.7835 | -24.1616 | 3.730042 | 0.8066309 | 1.6234 | 0.2805681 | 7.47 | 3.533992 | 105571666666.7 | 34.43926 | AM | AM | 1 | 0 | 0 | 1 | 58 | 1
Al2CuMg | 3 | Al Cu Mg | 2 1 1 | 1.43575 | 0.07958161 | 1036.9275 | 185.2878 | -2.25 | 0.4881406 | 1.039721 | 1.6075 | 0.2086115 | 4.75 | 3.63146 | 84250000000 | 34.58594 | IM | IM | 0 | 1 | 0 | 2 |  | 三元相图
CrNbTiZr | 4 | Cr Nb Ti Zr | 1 1 1 1 | 1.43575 | 0.08781341 | 2249.75 | 302.1857 | -5 | 3.640055 | 1.386294 | 1.5325 | 0.1243734 | 4.75 | 0.8291562 | 127708333333.3 | 39.93647 | BCC+Laves | IM+SS | 0 | 1 | 1 |  | 38286 | 4
BiCuMg | 3 | Bi Cu Mg | 1 1 1 | 1.436333 | 0.09185905 | 941.8233 | 332.2012 | 0.8888889 | 6.081071 | 1.098612 | 1.743333 | 0.3103045 | 6 | 3.741657 | 72000000000 | 48.42176 | IM | IM | 0 | 1 | 0 | 2 |  | 三元相图
Al85.5Fe9Ce5.5 | 3 | Al Fe Ce | 85.5 9 5.5 | 1.436425 | 0.07549032 | 1020.01185 | 250.7112 | -10.4742 | 6.045609 | 0.5101773 | 1.60285 | 0.1323268 | 3.45 | 1.430909 | 81490000000 | 30.4217 | AM | AM | 1 | 0 | 0 | 1 | 51 | 1
CaZn13 | 2 | Ca Zn | 1 13 | 1.4365 | 0.1041632 | 722.8457 | 108.764 | -5.836735 | 4.162677 | 0.2573186 | 1.603571 | 0.1674006 | 11.28571 | 2.575394 | 66214285714.3 | 13.64959 | IM | IM | 0 | 1 | 0 | 2 |  | 三元相图
AlCuMg | 3 | Al Cu Mg | 1 1 1 | 1.437 | 0.09179651 | 1071.413 | 202.5299 | -2.666667 | 0.6085806 | 1.098612 | 1.606667 | 0.240878 | 5.333333 | 4.027682 | 87000000000 | 39.55587 | IM | IM | 0 | 1 | 0 | 2 |  | 三元相图
HfW2 | 2 | Hf W | 1 2 | 1.437333 | 0.06920201 | 3298.667 | 560.5 | -5.333333 | 0.3142697 | 0.6365142 | 2.006667 | 0.4996888 | 5.333333 | 0.942809 | 243333333333.3 | 94.2809 | IM | IM | 0 | 1 | 0 | 2 |  | 三元相图
Au2Bi | 2 | Au Bi | 2 1 | 1.438 | 0.003933835 | 1073.12 | 373.6494 | 1.777778 | 0.1047566 | 0.6365142 | 2.366667 | 0.2451304 | 9 | 2.828427 | 157000000000 | 89.09545 | IM | IM | 0 | 1 | 0 | 2 |  | 三元相图
Al18Cr2Mg3 | 3 | Al Cr Mg | 18 2 3 | 1.43813 | 0.05648964 | 1040.498 | 351.6753 | -2.449905 | 3.440187 | 0.6698932 | 1.575217 | 0.1036663 | 3.130435 | 0.9465887 | 79260869565.2 | 26.98666 | IM | IM | 0 | 1 | 0 | 2 |  | 三元相图
MgCu | 2 | Mg Cu | 50 50 | 1.4395 | 0.1121917 | 1140.385 | 217.385 | -3 | 0 | 0.6931472 | 1.605 | 0.295 | 6.5 | 4.5 | 92500000000 | 47.5 | AM | AM | 1 | 0 | 0 | 1 | 54 | 8
Al3Ti | 2 | Al Ti | 3 1 | 1.4395 | 0.009024231 | 1185.3525 | 436.2733 | -22.5 | 3.247595 | 0.5623351 | 1.5925 | 0.03031089 | 3.25 | 0.4330127 | 84500000000 | 14.72243 | IM | IM | 0 | 1 | 0 | 2 |  | 12
Cu43Zr43Al7Ag7 | 4 | Cu Zr Al Ag | 43 43 7 7 | 1.44022 | 0.104649 | 1650.6691 | 427.7474 | -24.6744 | 7.266321 | 1.098111 | 1.6367 | 0.276279 | 7.43 | 3.578421 | 102978333333.3 | 32.9431 | AM | AM | 1 | 0 | 0 | 1 | 58 | 1
Al86Y4.5Ni8La1.5 | 4 | Al Y Ni La | 86 4.5 8 1.5 | 1.440475 | 0.07558183 | 1039.8742 | 271.8494 | -14.4736 | 5.811229 | 0.5343107 | 1.6088 | 0.1339573 | 3.56 | 1.899052 | 82025000000 | 30.30948 | AM | AM | 1 | 0 | 0 | 1 | 51 | 1
CuZr | 2 | Cu Zr | 50 50 | 1.4405 | 0.1128081 | 1742.885 | 385.115 | -23 | 0 | 0.6931472 | 1.615 | 0.285 | 7.5 | 3.5 | 105416666666.7 | 34.58333 | AM | AM | 1 | 0 | 0 | 1 | 56 | 1
Ag2Al | 2 | Ag Al | 2 1 | 1.440667 | 0.004253766 | 1134.443 | 142.1096 | -3.555556 | 0.2095131 | 0.6365142 | 1.823333 | 0.1508494 | 8.333333 | 3.771236 | 92000000000 | 11.31371 | IM | IM | 0 | 1 | 0 | 2 |  | 三元相图
TiZrNbMoV0.75 | 5 | Ti Zr Nb Mo V | 1 1 1 1 0.75 | 1.440842 | 0.06727569 | 2389.947 | 380.5862 | -2.703601 | 2.178467 | 1.603568 | 1.653158 | 0.2818557 | 4.789474 | 0.7663274 | 147543859649.1 | 55.65629 | BCC | SS | 0 | 0 | 1 | 3 |  | 15
AlTi | 2 | Al Ti | 1 1 | 1.447 | 0.01036628 | 1437.235 | 503.765 | -30 | 0 | 0.6931472 | 1.575 | 0.035 | 3.5 | 0.5 | 93000000000 | 17 | IM | IM | 0 | 1 | 0 | 2 |  | 三元相图
TiZrNbMoV0.5 | 5 | Ti Zr Nb Mo V | 1 1 1 1 0.5 | 1.447778 | 0.06554205 | 2401.444 | 387.7904 | -2.666667 | 2.259563 | 1.581094 | 1.654444 | 0.2895249 | 4.777778 | 0.7856742 | 146851851851.9 | 57.10179 | BCC | SS | 0 | 0 | 1 | 3 |  | 15
Cu46Zr42Al7Y5 | 4 | Cu Zr Al Y | 46 42 7 5 | 1.45148 | 0.1186441 | 1673.6271 | 414.4121 | -24.8776 | 7.394921 | 1.057488 | 1.6063 | 0.2814344 | 7.1 | 3.612478 | 101520000000 | 36.12965 | AM | AM | 1 | 0 | 0 | 1 | 62 | 1
NbTiVZr | 4 | Nb Ti V Zr | 1 1 1 1 | 1.4525 | 0.07048398 | 2250.5 | 302.0153 | -0.25 | 1.598339 | 1.386294 | 1.525 | 0.1171537 | 4.5 | 0.5 | 127708333333.3 | 39.93647 | BCC | SS | 0 | 0 | 1 | 3 | 38286 | 4
Zr57Ti5Cu20Ni8Be10 | 5 | Zr Ti Cu Ni Be | 57 5 20 8 10 | 1.45489 | 0.1247491 | 1875.804 | 319.1534 | -30.6216 | 10.28773 | 1.224399 | 1.5249 | 0.2487388 | 5.68 | 3.202749 | 101275000000 | 37.55356 | AM | AM | 1 | 0 | 0 | 1 | 9 | 1
TiZrNbMoV0.25 | 5 | Ti Zr Nb Mo V | 1 1 1 1 0.25 | 1.455529 | 0.06316335 | 2414.294 | 395.2914 | -2.602076 | 2.347014 | 1.528466 | 1.655882 | 0.2978562 | 4.764706 | 0.8065476 | 146078431372.5 | 58.66556 | BCC | SS | 0 | 0 | 1 | 3 |  | 15
AlNb1.5Ta0.5Ti1.5Zr0.5 | 5 | Al Nb Ta Ti Zr | 1 1.5 0.5 1.5 0.5 | 1.457 | 0.0348091 | 2135.794 | 739.5268 | -15.12 | 9.63879 | 1.504788 | 1.547 | 0.08112336 | 4.2 | 0.7483315 | 126283333333.3 | 44.82695 | BCC | SS | 0 | 0 | 1 | 3 | 95 | 4
AgTi3 | 2 | Ag Ti | 1 3 | 1.45775 | 0.005049711 | 1764.4825 | 305.7373 | -1.5 | 0.2165064 | 0.5623351 | 1.6375 | 0.168875 | 5.75 | 3.031089 | 107500000000 | 4.330127 | IM | IM | 0 | 1 | 0 | 2 |  | 三元相图
Ni3Sn4 | 2 | Ni Sn | 3 4 | 1.459714 | 0.1267933 | 1029.189 | 605.1884 | -3.918367 | 0.04039769 | 0.6829081 | 1.938571 | 0.02474358 | 6.571429 | 2.96923 | 110285714285.7 | 60.37434 | IM | IM | 0 | 1 | 0 | 2 |  | 三元相图
Au9Sn | 2 | Au Sn | 9 1 | 1.4598 | 0.03658035 | 1254.105 | 249.675 | -3.6 | 1.92 | 0.325083 | 2.482 | 0.174 | 10.3 | 2.1 | 203800000000 | 48.6 | IM | IM | 0 | 1 | 0 | 2 |  | 三元相图
MgZn2 | 2 | Mg Zn | 1 2 | 1.463667 | 0.06634662 | 769.4533 | 108.5739 | -3.555556 | 0.2095131 | 0.6365142 | 1.536667 | 0.1602775 | 8.666667 | 4.714045 | 61666666666.7 | 11.78511 | IM | IM | 0 | 1 | 0 | 2 |  | 12
Al3In | 2 | Al In | 3 1 | 1.464 | 0.03785903 | 807.54 | 218.1172 | 5.25 | 0.7577722 | 0.5623351 | 1.6525 | 0.07361216 | 3 | 0 | 65332500000 | 18.47665 | IM | IM | 0 | 1 | 0 | 2 |  | 三元相图
CrHfNbTiZr | 5 | Cr Hf Nb Ti Zr | 1 1 1 1 1 | 1.4642 | 0.08626539 | 2301 | 289.0661 | -4 | 3.572114 | 1.609438 | 1.486 | 0.1449966 | 4.6 | 0.8 | 124166666666.7 | 36.41581 | BCC+Laves+Laves | IM+SS | 0 | 1 | 1 |  | 86 | 4
TiZrNbMo | 4 | Ti Zr Nb Mo | 1 1 1 1 | 1.46425 | 0.05988012 | 2428.75 | 403.074 | -2.5 | 2.443103 | 1.386294 | 1.6575 | 0.3069507 | 4.75 | 0.8291562 | 145208333333.3 | 60.36456 | BCC | SS | 0 | 0 | 1 | 3 |  | 15
AlMo0.5NbTa0.5TiZr | 6 | Al Mo Nb Ta Ti Zr | 1 0.5 1 0.5 1 1 | 1.4645 | 0.05041025 | 2169.094 | 749.7127 | -16.84 | 10.56444 | 1.748067 | 1.582 | 0.2176143 | 4.3 | 0.9 | 128366666666.7 | 56.30871 | BCC+B2 | IM+SS | 0 | 1 | 1 |  | 94 | 4
Ca7Mg6Si14 | 3 | Ca Mg Si | 7 6 14 | 1.465926 | 0.2385445 | 1368.926 | 336.6966 | -40.79012 | 10.43796 | 1.024773 | 1.535556 | 0.3931104 | 3.037037 | 0.9993139 | 66259259259.3 | 36.32935 | IM | IM | 0 | 1 | 0 | 2 |  | 三元相图
Al7Cu3Mg6 | 3 | Al Cu Mg | 7 3 6 | 1.4665 | 0.08058748 | 1009.1 | 167.5617 | -2.484375 | 0.487782 | 1.043353 | 1.551875 | 0.2148028 | 4.125 | 3.333073 | 76375000000 | 33.5892 | IM | IM | 0 | 1 | 0 | 2 |  | 三元相图
Al0.5NbTa0.8Ti1.5V0.2Zr | 6 | Al Nb Ta Ti V Zr | 0.5 1 0.8 1.5 0.2 1 | 1.46964 | 0.04926541 | 2264.967 | 654.1848 | -8.6176 | 8.527177 | 1.657194 | 1.5142 | 0.09972141 | 4.3 | 0.6403124 | 127166666666.7 | 47.36783 | BCC+BCC | SS | 0 | 0 | 1 | 3 | 95 | 4
Ag5Sn | 2 | Ag Sn | 5 1 | 1.474167 | 0.04424103 | 1113.288 | 271.999 | -1.666667 | 0.496904 | 0.4505612 | 1.935 | 0.01118034 | 9.833333 | 2.608746 | 93000000000 | 15.65248 | IM | IM | 0 | 1 | 0 | 2 |  | 三元相图
Al3Zr | 2 | Al Zr | 3 1 | 1.47475 | 0.05020863 | 1232.1025 | 517.2467 | -33 | 4.76314 | 0.5623351 | 1.54 | 0.1212436 | 3.25 | 0.4330127 | 74708333333.3 | 2.237232 | IM | IM | 0 | 1 | 0 | 2 |  | 三元相图
Cu2In3Sn1 | 3 | Cu In Sn | 2 3 1 | 1.476 | 0.0959384 | 751.645 | 429.4218 | 8.222222 | 2.498697 | 1.011404 | 1.85 | 0.0728011 | 5.833333 | 3.670453 | 72998333333.3 | 48.17352 | IM | IM | 0 | 1 | 0 | 2 |  | 三元相图
Al0.3NbTa0.8Ti1.4V0.2Zr1.3 | 6 | Al Nb Ta Ti V Zr | 0.3 1 0.8 1.4 0.2 1.3 | 1.4793 | 0.05304755 | 2316.4882 | 594.4867 | -4.864 | 7.240568 | 1.61933 | 1.4988 | 0.1065953 | 4.34 | 0.586856 | 126176666666.7 | 48.19256 | BCC | SS | 0 | 0 | 1 | 3 | 95 | 4
Al6CuMg4 | 3 | Al Cu Mg | 6 1 4 | 1.479455 | 0.06856518 | 968.2355 | 123.2787 | -2.181818 | 0.3129603 | 0.9164649 | 1.527273 | 0.1831091 | 3.363636 | 2.459591 | 70545454545.5 | 26.30715 | IM | IM | 0 | 1 | 0 | 2 |  | 三元相图
Ag4Sn | 2 | Ag Sn | 4 1 | 1.48 | 0.0472973 | 1088.96 | 291.94 | -1.92 | 0.432 | 0.5004024 | 1.936 | 0.012 | 9.6 | 2.8 | 91600000000 | 16.8 | IM | IM | 0 | 1 | 0 | 2 |  | 三元相图
Zr57Nb5Cu15.4Ni12.6Al10 | 5 | Zr Nb Cu Ni Al | 57 5 15.4 12.6 10 | 1.482168 | 0.1004409 | 1870.63158 | 455.3208 | -33.612016 | 11.42411 | 1.249562 | 1.53236 | 0.2509112 | 5.784 | 3.008213 | 100715000000 | 42.89271 | AM | AM | 1 | 0 | 0 | 1 | 103 | 1
Mg2Ni | 2 | Mg Ni | 2 1 | 1.482667 | 0.11287 | 1191.333 | 379.4806 | -3.555556 | 0.2095131 | 0.6365142 | 1.51 | 0.2828427 | 4.666667 | 3.771236 | 90000000000 | 63.63961 | IM | IM | 0 | 1 | 0 | 2 |  | 三元相图
Al8Li5Mg2 | 3 | Al Li Mg | 8 5 2 | 1.483533 | 0.0408656 | 772.1473 | 225.2093 | -3.413333 | 0.8491453 | 0.9701158 | 1.36 | 0.286007 | 2.2 | 0.9092121 | 50200000000 | 29.50977 | IM | IM | 0 | 1 | 0 | 2 |  | 三元相图
Al0.3NbTaTi1.4Zr1.3 | 5 | Al Nb Ta Ti Zr | 0.3 1 1 1.4 1.3 | 1.48386 | 0.04844622 | 2360.7682 | 623.418 | -4.4096 | 7.272507 | 1.519249 | 1.4936 | 0.1031845 | 4.34 | 0.586856 | 127776666666.7 | 49.92191 | BCC+BCC | SS | 0 | 0 | 1 | 3 | 95 | 4
Zr58.5Nb2.8Cu15.6Ni12.8Al10.3 | 5 | Zr Nb Cu Ni Al | 58.5 2.8 15.6 12.8 10.3 | 1.484119 | 0.1011101 | 1851.02353 | 440.5852 | -34.905488 | 10.7548 | 1.200846 | 1.52956 | 0.253053 | 5.785 | 3.032619 | 98905500000 | 41.97364 | AM | AM | 1 | 0 | 0 | 1 | 104 | 1
HfMoNbTiZr | 5 | Hf Mo Nb Ti Zr | 1 1 1 1 1 | 1.487 | 0.06097271 | 2444.2 | 361.8422 | -1.6 | 2.311709 | 1.609438 | 1.586 | 0.3095545 | 4.6 | 0.8 | 138166666666.7 | 55.79825 | BCC | SS | 0 | 0 | 1 | 3 | 140 | 4
Mg32Al24.5Zn24.5 | 3 | Mg Al Zn | 32 24.5 24.5 | 1.487574 | 0.06237302 | 856.5022 | 107.9647 | -2.501905 | 1.191731 | 1.09027 | 1.50358 | 0.157208 | 5.32716 | 4.413546 | 61938271604.9 | 13.88564 | IM | IM | 0 | 1 | 0 | 2 |  | 12
AuNi2Sn4 | 3 | Au Ni Sn | 1 2 4 | 1.487714 | 0.1104314 | 973.3786 | 554.0219 | -4.734694 | 2.823437 | 0.9556999 | 2.028571 | 0.2099271 | 6.714286 | 3.149344 | 116000000000 | 68.10077 | IM | IM | 0 | 1 | 0 | 2 |  | 三元相图
Al0.4Hf0.6NbTaTiZr | 6 | Al Hf Nb Ta Ti Zr | 0.4 0.6 1 1 1 1 | 1.48872 | 0.04923084 | 2397.1976 | 642.8455 | -6.3296 | 8.313593 | 1.74404 | 1.4788 | 0.1158385 | 4.32 | 0.6144917 | 129446666666.7 | 48.59128 | BCC | SS | 0 | 0 | 1 | 3 | 94 | 4
Ag3Sn | 2 | Ag Sn | 3 1 | 1.48875 | 0.0508999 | 1052.4675 | 316.0343 | -2.25 | 0.3247595 | 0.5623351 | 1.9375 | 0.01299038 | 9.25 | 3.031089 | 89500000000 | 18.18653 | IM | IM | 0 | 1 | 0 | 2 |  | 三元相图
Au3In2 | 2 | Au In | 3 2 | 1.4892 | 0.03881813 | 974.298 | 444.6216 | -10.56 | 0.2155551 | 0.6730117 | 2.236 | 0.3723224 | 7.8 | 3.919184 | 145332000000 | 91.44925 | IM | IM | 0 | 1 | 0 | 2 |  | 三元相图
Al4Li9 | 2 | Al Li | 4 9 | 1.492231 | 0.0269086 | 601.3146 | 221.4369 | -3.408284 | 0.2730997 | 0.6172418 | 1.173846 | 0.2907692 | 1.615385 | 0.9230769 | 31000000000 | 30 | IM | IM | 0 | 1 | 0 | 2 |  | 三元相图
CuMg2 | 2 | Cu Mg | 1 2 | 1.493333 | 0.1019623 | 1067.923 | 204.9525 | -2.666667 | 0.1571348 | 0.6365142 | 1.506667 | 0.2781287 | 5 | 4.242641 | 76666666666.7 | 44.78343 | IM | IM | 0 | 1 | 0 | 2 |  | 三元相图
Zr66Al8Ni26 | 3 | Zr Al Ni | 66 8 26 | 1.4965 | 0.1038092 | 1928.4376 | 340.4805 | -44.7568 | 3.727143 | 0.8265376 | 1.5032 | 0.2524634 | 5.48 | 2.692508 | 99630000000 | 47.65922 | AM | AM | 1 | 0 | 0 | 1 | 9 | 1
Zr65Al7.5Cu17.5Ni10 | 4 | Zr Al Cu Ni | 65 7.5 17.5 10 | 1.4976 | 0.09974359 | 1863.62 | 396.157 | -32.2175 | 8.442055 | 1.009557 | 1.50875 | 0.2538226 | 5.75 | 3.031089 | 94241666666.7 | 38.50965 | AM | AM | 1 | 0 | 0 | 1 | 102 | 1
Zr66Al8Cu7Ni19 | 4 | Zr Al Cu Ni | 66 8 7 19 | 1.49874 | 0.1013619 | 1902.5215 | 367.7491 | -39.2688 | 7.932141 | 0.9779856 | 1.5025 | 0.2513459 | 5.55 | 2.819131 | 96830000000 | 43.8804 | AM | AM | 1 | 0 | 0 | 1 | 32101 | 1
Al3Yb | 2 | Al Yb | 3 1 | 1.499 | 0.07741655 | 973.1025 | 68.6455 | -15 | 2.165064 | 0.5623351 | 1.4825 | 0.2208365 | 3 | 0 | 64750000000 | 19.48557 | IM | IM | 0 | 1 | 0 | 2 |  | 三元相图
Al3Mg2 | 2 | Al Mg | 3 2 | 1.4996 | 0.05520989 | 929.282 | 5.129232 | -1.92 | 0.03919184 | 0.6730117 | 1.49 | 0.1469694 | 2.6 | 0.4898979 | 63600000000 | 15.18684 | IM | IM | 0 | 1 | 0 | 2 |  | 三元相图
Zr66Al8Cu12Ni14 | 4 | Zr Al Cu Ni | 66 8 12 14 | 1.50034 | 0.09957231 | 1884.01 | 384.9825 | -35.4448 | 8.524186 | 1.005986 | 1.502 | 0.2505434 | 5.6 | 2.905168 | 94830000000 | 40.85106 | AM | AM | 1 | 0 | 0 | 1 | 32101 | 1
HfNbTaTiZr | 5 | Hf Nb Ta Ti Zr | 1 1 1 1 1 | 1.5004 | 0.04994417 | 2523 | 476.4149 | 2.72 | 1.208371 | 1.609438 | 1.454 | 0.118254 | 4.4 | 0.4898979 | 132166666666.7 | 46.42676 | BCC | SS | 0 | 0 | 1 | 3 | 36 | 2
Cd10Cu3 | 2 | Cd Cu | 10 3 | 1.501077 | 0.08139774 | 770.4238 | 321.7027 | 4.260355 | 0.732956 | 0.5402041 | 1.738462 | 0.08847826 | 11.76923 | 0.421325 | 64615384615.4 | 41.28985 | IM | IM | 0 | 1 | 0 | 2 |  | 三元相图
Zr66Al9Cu16Ni9 | 4 | Zr Al Cu Ni | 66 9 16 9 | 1.50348 | 0.0966099 | 1861.2555 | 408.1534 | -32.352 | 8.234658 | 1.000883 | 1.4986 | 0.2467591 | 5.57 | 2.950441 | 92190000000 | 37.20621 | AM | AM | 1 | 0 | 0 | 1 | 32101 | 1
Nd60Al10Ni10Cu10Fe10 | 5 | Nd Al Ni Cu Fe | 60 10 10 10 10 | 1.5037 | 0.1157543 | 1359.424 | 233.8569 | -22.12 | 8.934826 | 1.227529 | 1.409 | 0.3382144 | 5 | 3.130495 | 75800000000 | 59.4673 | AM | AM | 1 | 0 | 0 | 1 | 88 | 1
Nd60Al10Ni10Cu16Fe4 | 5 | Nd Al Ni Cu Fe | 60 10 10 16 4 | 1.50592 | 0.113487 | 1332.2302 | 204.2412 | -25.2352 | 8.010368 | 1.18898 | 1.4132 | 0.3438048 | 5.18 | 3.374552 | 74000000000 | 56.99123 | AM | AM | 1 | 0 | 0 | 1 | 88 | 1
Nd60Al10Ni10Cu18Fe2 | 5 | Nd Al Ni Cu Fe | 60 10 10 18 2 | 1.50666 | 0.1127198 | 1323.1656 | 192.5121 | -26.3568 | 7.452936 | 1.153917 | 1.4146 | 0.3456369 | 5.24 | 3.449986 | 73400000000 | 56.12878 | AM | AM | 1 | 0 | 0 | 1 | 88 | 1
Ni60Al10Ni10Cu20 | 4 | Nd Al Ni Cu | 60 10 10 20 | 1.5074 | 0.1119467 | 1314.101 | 179.5635 | -27.52 | 6.697493 | 1.0889 | 1.416 | 0.3474536 | 5.3 | 3.522783 | 72800000000 | 55.24636 | AM | AM | 1 | 0 | 0 | 1 | 88 | 1
Ni61Al11Ni8Co5Cu15 | 5 | Nd Al Ni Co Cu | 61 11 8 5 15 | 1.51185 | 0.1106371 | 1322.3272 | 201.017 | -22.5536 | 9.915697 | 1.180734 | 1.4043 | 0.3404358 | 5.06 | 3.328123 | 72280000000 | 56.45885 | AM | AM | 1 | 0 | 0 | 1 | 9 | 1
Al11Sm3 | 2 | Al Sm | 11 3 | 1.513 | 0.1025137 | 1021.687 | 168.923 | -25.59184 | 5.091391 | 0.5195798 | 1.515714 | 0.1805434 | 3 | 0 | 67857142857.1 | 15.59238 | IM | IM | 0 | 1 | 0 | 2 |  | 三元相图
Nd60Al15Ni10Cu10Fe5 | 5 | Nd Al Ni Cu Fe | 60 15 10 10 5 | 1.51325 | 0.1086096 | 1315.5475 | 227.2437 | -27.37 | 8.398888 | 1.201367 | 1.398 | 0.3277591 | 4.75 | 3.080179 | 71100000000 | 55.4129 | AM | AM | 1 | 0 | 0 | 1 | 9 | 1
Pr60Al10Ni10Cu20 | 4 | Pr Al Ni Cu | 60 10 10 20 | 1.5134 | 0.1146216 | 1260.191 | 190.6512 | -27.52 | 6.697493 | 1.0889 | 1.41 | 0.3522215 | 5.3 | 3.522783 | 71000000000 | 56.57915 | AM | AM | 1 | 0 | 0 | 1 | 64 | 1
Al11Ce3 | 2 | Al Ce | 11 3 | 1.516214 | 0.1063557 | 962.9407 | 56.43212 | -25.59184 | 5.091391 | 0.5195798 | 1.505 | 0.2010597 | 3 | 0 | 64428571428.6 | 22.1576 | IM | IM | 0 | 1 | 0 | 2 |  | 三元相图
CuEr | 2 | Cu Er | 1 1 | 1.517 | 0.1575478 | 1563.885 | 206.115 | -23 | 0 | 0.6931472 | 1.57 | 0.33 | 7 | 4 | 92000000000 | 48 | IM | IM | 0 | 1 | 0 | 2 |  | 三元相图
Al20Li20Mg10Sc20Ti30 | 5 | Al Li Mg Sc Ti | 20 20 10 20 30 | 1.5171 | 0.05162509 | 1314.832 | 600.1778 | -0.4 | 14.11674 | 1.557113 | 1.383 | 0.2254351 | 2.8 | 1.077033 | 66300000000 | 35.58103 | HCP | SS | 0 | 0 | 1 | 3 | 50 | 3
HfNbTiZr | 4 | Hf Nb Ti Zr | 1 1 1 1 | 1.518 | 0.04872387 | 2331.25 | 316.028 | 2.5 | 1.21192 | 1.386294 | 1.4425 | 0.1296871 | 4.25 | 0.4330127 | 115208333333.3 | 35.44545 | BCC | SS | 0 | 0 | 1 | 3 | 100 | 4
Ag5Cd8 | 2 | Ag Cd | 5 8 | 1.520692 | 0.03935051 | 840.6469 | 311.7081 | -1.893491 | 0.05181702 | 0.6662784 | 1.782308 | 0.116761 | 11.61538 | 0.4865043 | 64307692307.7 | 28.21725 | IM | IM | 0 | 1 | 0 | 2 |  | 三元相图
Mg60Cu29Y10Si | 4 | Mg Cu Y Si | 60 29 10 1 | 1.52295 | 0.1141288 | 1144.3233 | 297.3345 | -7.2164 | 4.045657 | 0.9417891 | 1.478 | 0.2775176 | 4.73 | 4.022077 | 72700000000 | 43.37983 | AM | AM | 1 | 0 | 0 | 1 | 83 | 1
AlTiVYZr | 5 | Al Ti V Y Zr | 1 1 1 1 1 | 1.523 | 0.1095131 | 1796.894 | 452.7651 | -14.88 | 13.56092 | 1.609438 | 1.466 | 0.1625546 | 3.8 | 0.7483315 | 91566666666.7 | 40.62533 | AM+IM | AM+IM | 1 | 1 | 0 |  | 36 | 1
AgZr | 2 | Ag Zr | 1 1 | 1.524 | 0.05183727 | 1681.465 | 446.535 | -20 | 0 | 0.6931472 | 1.63 | 0.3 | 7.5 | 3.5 | 85416666666.7 | 14.58333 | IM | IM | 0 | 1 | 0 | 2 |  | 三元相图
Mg54Cu26.5Ag8.5Gd11 | 4 | Mg Cu Ag Gd | 54 26.5 8.5 11 | 1.524145 | 0.1101965 | 1137.6581 | 246.2451 | -8.4484 | 4.05906 | 1.137001 | 1.50695 | 0.2957401 | 5.26 | 4.222843 | 74080000000 | 42.52639 | AM | AM | 1 | 0 | 0 | 1 | 38 | 8
CuDy | 2 | Cu Dy | 1 1 | 1.526 | 0.1625164 | 1521.385 | 163.615 | -22 | 0 | 0.6931472 | 1.56 | 0.34 | 7 | 4 | 90500000000 | 49.5 | IM | IM | 0 | 1 | 0 | 2 |  | 三元相图
CaAl2Zn2 | 3 | Ca Al Zn | 1 2 2 | 1.526 | 0.1478425 | 873.46 | 161.8065 | -12.8 | 6.433413 | 1.05492 | 1.504 | 0.2526341 | 6.4 | 4.586938 | 61800000000 | 22.56014 | IM | IM | 0 | 1 | 0 | 2 |  | 三元相图
Al4In3Sn3 | 3 | Al In Sn | 4 3 3 | 1.5268 | 0.05293217 | 653.837 | 230.1759 | 5.28 | 1.749478 | 1.0889 | 1.766 | 0.1452033 | 3.3 | 0.4582576 | 57799000000 | 17.66755 | IM | IM | 0 | 1 | 0 | 2 |  | 三元相图
Al3Zr4 | 2 | Al Zr | 3 4 | 1.529714 | 0.05531952 | 1616.059 | 591.139 | -43.10204 | 0.4443746 | 0.6829081 | 1.45 | 0.1385641 | 3.571429 | 0.4948717 | 73047619047.6 | 2.556837 | IM | IM | 0 | 1 | 0 | 2 |  | 12
AuSn | 2 | Au Sn | 1 1 | 1.531 | 0.05813194 | 921.205 | 416.125 | -10 | 0 | 0.6931472 | 2.25 | 0.29 | 7.5 | 3.5 | 139000000000 | 81 | IM | IM | 0 | 1 | 0 | 2 |  | 三元相图
Al12Mg17 | 2 | Al Mg | 12 17 | 1.531069 | 0.0543637 | 927.3324 | 5.156604 | -1.940547 | 0.02928135 | 0.6782094 | 1.434138 | 0.1477537 | 2.413793 | 0.4925123 | 57827586206.9 | 15.26788 | IM | IM | 0 | 1 | 0 | 2 |  | 三元相图
ZrTi | 2 | Zr Ti | 50 50 | 1.5325 | 0.04600326 | 2034.5 | 93.5 | 0 | 0 | 0.6931472 | 1.435 | 0.105 | 4 | 0 | 90416666666.7 | 19.58333 | AM | AM | 1 | 0 | 0 | 1 | 53 | 8
Bi2Mg3 | 2 | Bi Mg | 2 3 | 1.5326 | 0.05466041 | 771.68 | 185.3284 | -9.6 | 0.1959592 | 0.6730117 | 1.594 | 0.3478275 | 3.2 | 1.469694 | 39400000000 | 6.858571 | IM | IM | 0 | 1 | 0 | 2 |  | 三元相图
Zr70Pd30 | 2 | Zr Pd | 70 30 | 1.5346 | 0.06808466 | 2038.015 | 137.4544 | -76.44 | 6.67223 | 0.6108643 | 1.591 | 0.3986841 | 5.8 | 2.749545 | 103583333333.3 | 50.02645 | AM | AM | 1 | 0 | 0 | 1 | 100 | 1
Al2Zr3 | 2 | Al Zr | 2 3 | 1.5346 | 0.05458918 | 1650.188 | 585.1978 | -42.24 | 0.8622204 | 0.6730117 | 1.442 | 0.1371714 | 3.6 | 0.4898979 | 72900000000 | 2.531139 | IM | IM | 0 | 1 | 0 | 2 |  | 12
Mg65Ni20Nd15 | 3 | Mg Ni Nd | 65 20 15 | 1.53585 | 0.09477692 | 1139.65 | 321.4248 | -8.02 | 4.122172 | 0.8864645 | 1.4045 | 0.2596242 | 3.75 | 3.14444 | 70050000000 | 55.16201 | AM | AM | 1 | 0 | 0 | 1 | 9 | 1
AlNd | 2 | Al Nd | 1 1 | 1.536 | 0.06770833 | 1113.735 | 180.265 | -38 | 0 | 0.6931472 | 1.375 | 0.235 | 3 | 0 | 54000000000 | 22 | IM | IM | 0 | 1 | 0 | 2 |  | 三元相图
Mg65Cu20Ni5Gd10 | 4 | Mg Cu Ni Gd | 65 20 5 10 | 1.53865 | 0.1073442 | 1116.504 | 276.9826 | -5.86 | 3.243354 | 0.9819416 | 1.447 | 0.2646904 | 4.3 | 3.769615 | 70050000000 | 45.75639 | AM | AM | 1 | 0 | 0 | 1 | 56 | 1
Mg65Cu25Gd10 | 3 | Mg Cu Gd | 65 25 10 | 1.54025 | 0.1054733 | 1097.9925 | 246.1519 | -5.71 | 2.798747 | 0.856841 | 1.4465 | 0.2638233 | 4.35 | 3.850649 | 68050000000 | 41.59144 | AM | AM | 1 | 0 | 0 | 1 | 82 | 1
Mg65Cu25Y10 | 3 | Mg Cu Y | 65 25 10 | 1.54035 | 0.1055707 | 1119.2925 | 292.3407 | -5.71 | 2.798747 | 0.856841 | 1.4485 | 0.2620167 | 4.35 | 3.850649 | 68350000000 | 41.3839 | AM | AM | 1 | 0 | 0 | 1 | 9 | 1
Al4Ca | 2 | Al Ca | 4 1 | 1.5408 | 0.1412253 | 969.776 | 72.612 | -12.8 | 2.88 | 0.5004024 | 1.488 | 0.244 | 2.8 | 0.4 | 64200000000 | 23.6 | IM | IM | 0 | 1 | 0 | 2 |  | 三元相图
AuCdSn | 3 | Au Cd Sn | 1 1 1 | 1.543333 | 0.04842254 | 812.21 | 373.0949 | -9.333333 | 3.168128 | 1.098612 | 2.063333 | 0.3546203 | 9 | 3.559026 | 106666666666.7 | 80.40453 | IM | IM | 0 | 1 | 0 | 2 |  | 三元相图
Au2Pb | 2 | Au Pb | 2 1 | 1.544667 | 0.09399607 | 1091.757 | 347.2931 | 1.777778 | 0.1047566 | 0.6365142 | 2.47 | 0.09899495 | 8.666667 | 3.299832 | 162000000000 | 82.02439 | IM | IM | 0 | 1 | 0 | 2 |  | 三元相图
Mg75Ni15Nd10 | 3 | Mg Ni Nd | 75 15 10 | 1.55165 | 0.0830859 | 1080.85 | 293.3449 | -5.4 | 3.05367 | 0.7305881 | 1.383 | 0.2270705 | 3.3 | 2.830194 | 63950000000 | 48.90345 | AM | AM | 1 | 0 | 0 | 1 | 9 | 1
Cd5Li4Mg | 3 | Cd Li Mg | 5 4 1 | 1.5517 | 0.01826901 | 570.886 | 134.7762 | -11.6 | 2.709686 | 0.9433484 | 1.368 | 0.3352551 | 6.6 | 5.407402 | 29900000000 | 15.45607 | IM | IM | 0 | 1 | 0 | 2 |  | 三元相图
Mg65Cu15Zn10Y10 | 4 | Mg Cu Zn Y | 65 15 10 10 | 1.55205 | 0.09455541 | 1052.7835 | 305.8632 | -6.27 | 3.464426 | 1.025094 | 1.4235 | 0.2273824 | 4.45 | 4.030819 | 61350000000 | 33.91943 | AM | AM | 1 | 0 | 0 | 1 | 84 | 1
Mg65Cu7.5Ni7.5Zn5Ag5Y10 | 6 | Mg Cu Ni Zn Ag Y | 65 7.5 7.5 5 5 10 | 1.55215 | 0.09614262 | 1107.66325 | 336.0554 | -7.35 | 4.043662 | 1.198381 | 1.43825 | 0.2499389 | 4.325 | 3.823529 | 65850000000 | 42.34534 | AM | AM | 1 | 0 | 0 | 1 | 87 | 1
Mg65Cu15Ag5Pd5Gd10 | 5 | Mg Cu Ag Pd Gd | 65 15 5 5 10 | 1.55345 | 0.09363749 | 1115.3645 | 284.8286 | -13.24 | 8.155768 | 1.094409 | 1.463 | 0.2980621 | 4.3 | 3.769615 | 68050000000 | 43.47238 | AM | AM | 1 | 0 | 0 | 1 | 86 | 1
Mg70Ni15Nd15 | 3 | Mg Ni Nd | 70 15 15 | 1.5536 | 0.08363983 | 1099.4 | 294.5046 | -6.9 | 3.601989 | 0.8188085 | 1.3745 | 0.2327547 | 3.35 | 2.815582 | 63300000000 | 49.23627 | AM | AM | 1 | 0 | 0 | 1 | 9 | 1
Mg65Cu15Ag10Y10 | 4 | Mg Cu Ag Y | 65 15 10 10 | 1.55705 | 0.09126015 | 1107.0085 | 284.5387 | -7.69 | 3.420286 | 1.025094 | 1.4515 | 0.2672878 | 4.35 | 3.850649 | 64350000000 | 35.82496 | AM | AM | 1 | 0 | 0 | 1 | 85 | 1
Al2Sm | 2 | Al Sm | 2 1 | 1.558 | 0.1143716 | 1070.697 | 194.0678 | -33.77778 | 1.990375 | 0.6365142 | 1.463333 | 0.207418 | 3 | 0 | 63333333333.3 | 17.91337 | IM | IM | 0 | 1 | 0 | 2 |  | 三元相图
AuSn2 | 2 | Au Sn | 1 2 | 1.560667 | 0.05376549 | 782.4967 | 392.3264 | -8.888889 | 0.5237828 | 0.6365142 | 2.153333 | 0.2734146 | 6.333333 | 3.299832 | 112000000000 | 76.36753 | IM | IM | 0 | 1 | 0 | 2 |  | 三元相图
AgMg3 | 2 | Ag Mg | 1 3 | 1.562 | 0.04324583 | 1000.9825 | 135.0697 | -7.5 | 1.082532 | 0.5623351 | 1.465 | 0.2684679 | 4.25 | 3.897114 | 58750000000 | 23.8157 | IM | IM | 0 | 1 | 0 | 2 |  | 三元相图
Al2Ce | 2 | Al Ce | 2 1 | 1.563 | 0.1185297 | 979.3133 | 64.83226 | -33.77778 | 1.990375 | 0.6365142 | 1.446667 | 0.2309882 | 3 | 0 | 58000000000 | 25.45584 | IM | IM | 0 | 1 | 0 | 2 |  | 三元相图
SbY | 2 | Sb Y | 1 1 | 1.566 | 0.1507024 | 1351.39 | 447.61 | -68 | 0 | 0.6931472 | 1.635 | 0.415 | 4 | 1 | 41500000000 | 0.5 | IM | IM | 0 | 1 | 0 | 2 |  | 三元相图
Mg6Pd | 2 | Mg Pd | 6 1 | 1.568714 | 0.05041296 | 1052.293 | 316.7015 | -19.59184 | 7.14137 | 0.4101163 | 1.437143 | 0.3114351 | 3.142857 | 2.799417 | 64285714285.7 | 47.24016 | IM | IM | 0 | 1 | 0 | 2 |  | 三元相图
Mg80Ni10Nd10 | 3 | Mg Ni Nd | 80 10 10 | 1.5694 | 0.06908709 | 1040.6 | 254.4344 | -4.4 | 2.602153 | 0.6390319 | 1.353 | 0.1924604 | 2.9 | 2.385372 | 57200000000 | 41.11642 | AM | AM | 1 | 0 | 0 | 1 | 9 | 1
Gd36Al24Co20Nd20 | 4 | Gd Al Co Nd | 36 24 20 20 | 1.57024 | 0.1352643 | 1407.3928 | 306.5419 | -27.5584 | 12.93978 | 1.354078 | 1.4224 | 0.2899694 | 4.2 | 2.4 | 74320000000 | 55.38427 | AM | AM | 1 | 0 | 0 | 1 | 79 | 1
Y36Sc20Al24Co20 | 4 | Y Sc Al Co | 36 20 24 20 | 1.5708 | 0.1355069 | 1588.0728 | 368.159 | -34.9248 | 10.92539 | 1.354078 | 1.4736 | 0.2514578 | 4.2 | 2.4 | 80400000000 | 51.54648 | AM | AM | 1 | 0 | 0 | 1 | 38 | 8
Cd3Mg | 2 | Cd Mg | 3 1 | 1.57625 | 0.009065452 | 676.415 | 142.3659 | -4.5 | 0.6495191 | 0.5623351 | 1.595 | 0.1645448 | 9.5 | 4.330127 | 42750000000 | 1.299038 | IM | IM | 0 | 1 | 0 | 2 |  | 三元相图
Al2La | 2 | Al La | 2 1 | 1.581 | 0.1332814 | 1019.98 | 122.3436 | -33.77778 | 1.990375 | 0.6365142 | 1.44 | 0.2404163 | 3 | 0 | 60000000000 | 22.62742 | IM | IM | 0 | 1 | 0 | 2 |  | 三元相图
Dy4Sb3 | 2 | Dy Sb | 4 3 | 1.583714 | 0.1387391 | 1350.191 | 386.6036 | -65.63265 | 0.6766612 | 0.6829081 | 1.575714 | 0.4107435 | 3.857143 | 0.9897433 | 41428571428.6 | 0.4948717 | IM | IM | 0 | 1 | 0 | 2 |  | 三元相图
AuSn4 | 2 | Au Sn | 1 4 | 1.5844 | 0.04493815 | 671.53 | 332.9 | -6.4 | 1.44 | 0.5004024 | 2.076 | 0.232 | 5.4 | 2.8 | 90400000000 | 64.8 | IM | IM | 0 | 1 | 0 | 2 |  | 三元相图
CdMg | 2 | Cd Mg | 1 1 | 1.5845 | 0.01041338 | 758.61 | 164.39 | -6 | 0 | 0.6931472 | 1.5 | 0.19 | 7 | 5 | 43500000000 | 1.5 | IM | IM | 0 | 1 | 0 | 2 |  | 三元相图
Ho35Al24Co20Y21 | 4 | Ho Al Co Y | 35 24 20 21 | 1.5904 | 0.1395468 | 1566.8728 | 356.4403 | -33.9328 | 10.65387 | 1.359569 | 1.4491 | 0.2667812 | 4.2 | 2.4 | 76850000000 | 53.60343 | AM | AM | 1 | 0 | 0 | 1 | 56 | 1
CdMg3 | 2 | Cd Mg | 1 3 | 1.59275 | 0.008971539 | 840.805 | 142.3659 | -4.5 | 0.6495191 | 0.5623351 | 1.405 | 0.1645448 | 4.5 | 4.330127 | 44250000000 | 1.299038 | IM | IM | 0 | 1 | 0 | 2 |  | 三元相图
Tb36Al24Co20Y20 | 4 | Tb Al Co Y | 36 24 20 20 | 1.59544 | 0.1416425 | 1523.8728 | 338.667 | -34.5664 | 10.7644 | 1.354078 | 1.4024 | 0.3090926 | 4.2 | 2.4 | 76372000000 | 53.93446 | AM | AM | 1 | 0 | 0 | 1 | 56 | 1
Sb3Y4 | 2 | Sb Y | 3 4 | 1.599714 | 0.1460132 | 1415.334 | 443.019 | -66.61224 | 0.6867607 | 0.6829081 | 1.575714 | 0.4107435 | 3.857143 | 0.9897433 | 41428571428.6 | 0.4948717 | IM | IM | 0 | 1 | 0 | 2 |  | 三元相图
CaAlZn | 3 | Ca Al Zn | 1 1 1 | 1.601 | 0.1658931 | 913.7167 | 172.9763 | -18.22222 | 6.556811 | 1.098612 | 1.42 | 0.2974335 | 5.666667 | 4.496913 | 54333333333.3 | 26.51205 | IM | IM | 0 | 1 | 0 | 2 |  | 三元相图
Gd56Al24Co20 | 3 | Gd Al Co | 56 24 20 | 1.60244 | 0.1446831 | 1465.7928 | 307.1904 | -34.4704 | 5.626965 | 0.9890939 | 1.4344 | 0.279071 | 4.2 | 2.4 | 75520000000 | 54.51247 | AM | AM | 1 | 0 | 0 | 1 | 79 | 1
Gd50Al24Co20Y6 | 4 | Gd Al Co Y | 50 24 20 6 | 1.6025 | 0.1447098 | 1478.5728 | 316.2234 | -34.4128 | 8.179053 | 1.179774 | 1.4356 | 0.2781019 | 4.2 | 2.4 | 75700000000 | 54.39311 | AM | AM | 1 | 0 | 0 | 1 | 79 | 1
Gd40Al24Co20Y16 | 4 | Gd Al Co Y | 40 24 20 16 | 1.6026 | 0.1447543 | 1499.8728 | 329.6314 | -34.3168 | 10.30764 | 1.324125 | 1.4376 | 0.2764674 | 4.2 | 2.4 | 76000000000 | 54.19225 | AM | AM | 1 | 0 | 0 | 1 | 79 | 1
Gd46Al24Co20Y20 | 4 | Gd Al Co Y | 36 24 20 20 | 1.60264 | 0.1447721 | 1508.3928 | 334.4647 | -34.2784 | 10.73691 | 1.354078 | 1.4384 | 0.2758069 | 4.2 | 2.4 | 76120000000 | 54.11123 | AM | AM | 1 | 0 | 0 | 1 | 79 | 1
Gd60Cu20Ni10Al10 | 4 | Gd Cu Ni Al | 60 20 10 10 | 1.604 | 0.1531122 | 1489.301 | 213.6891 | -28 | 6.894926 | 1.0889 | 1.452 | 0.3189295 | 5.3 | 3.522783 | 76400000000 | 52.60266 | AM | AM | 1 | 0 | 0 | 1 | 80 | 1
Dy5Sb3 | 2 | Dy Sb | 5 3 | 1.6075 | 0.1337173 | 1392.0425 | 378.2065 | -62.8125 | 2.027265 | 0.6615632 | 1.53125 | 0.401822 | 3.75 | 0.9682458 | 41375000000 | 0.4841229 | IM | IM | 0 | 1 | 0 | 2 |  | 三元相图
Bi2CaMg2 | 3 | Bi Ca Mg | 2 1 2 | 1.6076 | 0.1240631 | 810.08 | 227.7416 | -26.24 | 12.07573 | 1.05492 | 1.532 | 0.4142173 | 3.2 | 1.469694 | 33800000000 | 10.47664 | IM | IM | 0 | 1 | 0 | 2 |  | 三元相图
Ce57Al10Ni12.5Cu15.5Nb5 | 5 | Ce Al Ni Cu Nb | 57 10 12.5 15.5 5 | 1.60874 | 0.1582345 | 1267.77135 | 413.3127 | -22.0584 | 11.49067 | 1.249354 | 1.41265 | 0.3495718 | 5.215 | 3.36731 | 72840000000 | 63.88125 | AM | AM | 1 | 0 | 0 | 1 | 53 | 1
Ca2Mg6Zn3 | 3 | Ca Mg Zn | 2 6 3 | 1.613 | 0.1192484 | 895.0945 | 142.798 | -9.123967 | 3.618655 | 0.9949236 | 1.346364 | 0.2183522 | 4.727273 | 4.453618 | 46727272727.3 | 17.60729 | IM | IM | 0 | 1 | 0 | 2 |  | 三元相图
CdSn10 | 2 | Cd Sn | 1 10 | 1.615273 | 0.009254752 | 513.1836 | 25.62595 | 0 | 0 | 0.3046361 | 1.935455 | 0.07761954 | 4.727273 | 2.299838 | 56545454545.5 | 4.599677 | IM | IM | 0 | 1 | 0 | 2 |  | 三元相图
Ce60Al10Ni10Cu20 | 4 | Ce Al Ni Cu | 60 10 10 20 | 1.6184 | 0.1588928 | 1180.301 | 222.6141 | -26.56 | 6.605978 | 1.0889 | 1.404 | 0.356993 | 5.3 | 3.522783 | 66800000000 | 59.71398 | AM | AM | 1 | 0 | 0 | 1 | 53 | 1
Ce60Al15Ni15Cu10 | 4 | Ce Al Ni Cu | 60 15 15 10 | 1.6245 | 0.1547213 | 1177.5975 | 253.8606 | -30.6 | 6.620446 | 1.10589 | 1.39 | 0.3428848 | 4.85 | 3.213643 | 65600000000 | 60.60891 | AM | AM | 1 | 0 | 0 | 1 | 53 | 1
Sb3Y5 | 2 | Sb Y | 3 5 | 1.625 | 0.1406191 | 1463.2925 | 433.3965 | -63.75 | 2.057522 | 0.6615632 | 1.53125 | 0.401822 | 3.75 | 0.9682458 | 41375000000 | 0.4841229 | IM | IM | 0 | 1 | 0 | 2 |  | 三元相图
AlCe1 | 2 | Al Ce | 1 1 | 1.6285 | 0.1206632 | 1002.235 | 68.765 | -38 | 0 | 0.6931472 | 1.365 | 0.245 | 3 | 0 | 49000000000 | 27 | IM | IM | 0 | 1 | 0 | 2 |  | 三元相图
La55Al25Ni20 | 3 | La Al Ni | 55 25 20 | 1.64065 | 0.1649965 | 1235.1175 | 268.9053 | -37.18 | 4.797253 | 0.9972715 | 1.3895 | 0.3353129 | 4.4 | 2.8 | 70400000000 | 58.30129 | AM | AM | 1 | 0 | 0 | 1 | 9 | 1
La55Al25Ni15Cu5 | 4 | La Al Ni Cu | 55 25 15 5 | 1.64225 | 0.1634644 | 1216.606 | 246.1157 | -35.35 | 6.73989 | 1.109739 | 1.389 | 0.334543 | 4.45 | 2.906458 | 68400000000 | 55.10572 | AM | AM | 1 | 0 | 0 | 1 | 81 | 1
La55Al25Ni10Cu10 | 4 | La Al Ni Cu | 55 25 10 10 | 1.64385 | 0.1619178 | 1198.0945 | 219.432 | -33.6 | 7.606589 | 1.135901 | 1.3885 | 0.3337705 | 4.5 | 3.008322 | 66400000000 | 51.63565 | AM | AM | 1 | 0 | 0 | 1 | 81 | 1
La55Al25Ni5Cu10Co5 | 5 | La Al Ni Cu Co | 55 25 5 10 5 | 1.6441 | 0.1616671 | 1200.0945 | 224.3792 | -32.31 | 7.956107 | 1.205216 | 1.387 | 0.331483 | 4.45 | 2.923611 | 66400000000 | 51.63565 | AM | AM | 1 | 0 | 0 | 1 | 81 | 1
La55Al25Ni5Cu15 | 4 | La Al Ni Cu | 55 25 5 15 | 1.64545 | 0.1603564 | 1179.583 | 187.1966 | -31.93 | 7.89811 | 1.109739 | 1.388 | 0.3329955 | 4.55 | 3.106042 | 64400000000 | 47.83137 | AM | AM | 1 | 0 | 0 | 1 | 81 | 1
La55Al25Cu20 | 3 | La Al Cu | 55 25 20 | 1.64705 | 0.1587796 | 1161.0715 | 145.7716 | -30.34 | 7.791379 | 0.9972715 | 1.3875 | 0.3322179 | 4.6 | 3.2 | 62400000000 | 43.6055 | AM | AM | 1 | 0 | 0 | 1 | 9 | 1
AuPb2 | 2 | Au Pb | 1 2 | 1.647333 | 0.08813796 | 846.1833 | 347.2931 | 1.777778 | 0.1047566 | 0.6365142 | 2.4 | 0.09899495 | 6.333333 | 3.299832 | 104000000000 | 82.02439 | IM | IM | 0 | 1 | 0 | 2 |  | 三元相图
AlEr2 | 2 | Al Er | 1 2 | 1.648 | 0.09267904 | 1491.157 | 394.344 | -33.77778 | 1.990375 | 0.6365142 | 1.363333 | 0.1744197 | 3 | 0 | 54666666666.7 | 15.08494 | IM | IM | 0 | 1 | 0 | 2 |  | 三元相图
Ce65Al12.5Ni12.5Cu10 | 4 | Ce Al Ni Cu | 65 12.5 12.5 10 | 1.6488 | 0.148668 | 1164.61075 | 236.1804 | -28.135 | 5.823899 | 1.030128 | 1.358 | 0.334994 | 4.675 | 3.117591 | 60300000000 | 58.39957 | AM | AM | 1 | 0 | 0 | 1 | 53 | 1
Mg3Sm1 | 2 | Mg Sm | 3 1 | 1.65325 | 0.05474045 | 1028.5375 | 182.7963 | -4.5 | 0.6495191 | 0.5623351 | 1.275 | 0.06062178 | 2.25 | 0.4330127 | 43250000000 | 3.031089 | IM | IM | 0 | 1 | 0 | 2 |  | 三元相图
Ce65Al10Ni10Cu10Nb5 | 5 | Ce Al Ni Cu Nb | 65 10 10 10 5 | 1.6533 | 0.1447223 | 1235.574 | 408.8368 | -19.86 | 11.51084 | 1.120571 | 1.35 | 0.3253921 | 4.6 | 2.989983 | 62400000000 | 60.36091 | AM | AM | 1 | 0 | 0 | 1 | 53 | 1
Bi3Pb7 | 2 | Bi Pb | 3 7 | 1.654 | 0.08865926 | 583.837 | 25.62118 | 0 | 0 | 0.6108643 | 2.237 | 0.1420598 | 4.3 | 0.4582576 | 41500000000 | 6.873864 | IM | IM | 0 | 1 | 0 | 2 |  | 三元相图
AlLa | 2 | Al La | 1 1 | 1.6555 | 0.1350045 | 1063.235 | 129.765 | -38 | 0 | 0.6931472 | 1.355 | 0.255 | 3 | 0 | 52000000000 | 24 | IM | IM | 0 | 1 | 0 | 2 |  | 三元相图
Mg17Sr2 | 2 | Mg Sr | 17 2 | 1.659 | 0.1019274 | 936.3684 | 38.97531 | -1.506925 | 0.7651052 | 0.3364958 | 1.272105 | 0.1104812 | 2 | 0 | 41515151515.2 | 10.15999 | IM | IM | 0 | 1 | 0 | 2 |  | 三元相图
CdIn3Na2 | 3 | Cd In Na | 1 3 2 | 1.660333 | 0.0837742 | 437.535 | 74.85592 | -4 | 1.247219 | 1.011404 | 1.481667 | 0.3913829 | 3.833333 | 3.760171 | 25765000000 | 14.10104 | IM | IM | 0 | 1 | 0 | 2 |  | 三元相图
Ce68Al10Fe2Cu20 | 4 | Ce Al Fe Cu | 68 10 2 20 | 1.66462 | 0.1426497 | 1129.401 | 160.8732 | -21.5568 | 6.330912 | 0.892637 | 1.3392 | 0.3282124 | 4.7 | 3.226453 | 53960000000 | 49.93034 | AM | AM | 1 | 0 | 0 | 1 | 54 | 1
Mg2Sm1 | 2 | Mg Sm | 2 1 | 1.670667 | 0.05897259 | 1063.717 | 199.0034 | -5.333333 | 0.3142697 | 0.6365142 | 1.263333 | 0.06599663 | 2.333333 | 0.4714045 | 42666666666.7 | 3.299832 | IM | IM | 0 | 1 | 0 | 2 |  | 三元相图
AuPb3 | 2 | Au Pb | 1 3 | 1.673 | 0.07971782 | 784.79 | 319.0091 | 1.5 | 0.2165064 | 0.5623351 | 2.3825 | 0.09093267 | 5.75 | 3.031089 | 89500000000 | 75.34421 | IM | IM | 0 | 1 | 0 | 2 |  | 三元相图
Ce70Al10Ni10Cu10 | 4 | Ce Al Ni Cu | 70 10 10 10 | 1.6731 | 0.1412078 | 1151.624 | 216.2864 | -25.12 | 5.270318 | 0.940448 | 1.326 | 0.3237653 | 4.5 | 3.008322 | 55000000000 | 55.60036 | AM | AM | 1 | 0 | 0 | 1 | 53 | 1
SrCaYbMgZnCu | 6 | Sr Ca Yb Mg Zn Cu | 1 1 1 1 1 1 | 1.683667 | 0.1814181 | 1038.408 | 201.5406 | -13.11111 | 6.147032 | 1.791759 | 1.318333 | 0.3495434 | 5.333333 | 4.384315 | 52482323232.3 | 43.57006 | AM | AM | 1 | 0 | 0 | 1 | 12 | 8
La66Al14Cu20 | 3 | La Al Cu | 66 14 20 | 1.69622 | 0.1523779 | 1189.6198 | 121.8533 | -25.2448 | 5.819806 | 0.8713836 | 1.3314 | 0.3329685 | 4.6 | 3.2 | 57120000000 | 44.53522 | AM | AM | 1 | 0 | 0 | 1 | 9 | 1
Sr36Al24Co20Y20 | 4 | Sr Al Co Y | 36 24 20 20 | 1.729 | 0.2104081 | 1315.4328 | 384.8499 | -12.9088 | 11.82112 | 1.354078 | 1.3484 | 0.3652142 | 3.84 | 2.618091 | 66721818181.8 | 61.65685 | AM | AM | 1 | 0 | 0 | 1 | 63 | 1 | 5mm | Copper mold casting
GdTbDyTmLu | 5 | Gd Tb Dy Tm Lu | 1 1 1 1 1 | 1.7302 | 0.05071832 | 1730.8 | 128.9487 | 0 | 0 | 1.609438 | 1.208 | 0.05912698 | 3 | 4.440892e-16 | 42140000000 | 3.815547 | HCP | SS | 0 | 0 | 1 | 3 | 16 | 3
Ca6.23Mg3.78Sn7 | 3 | Ca Mg Sn | 6.23 3.78 7 | 1.746165 | 0.1001467 | 821.3374 | 273.9374 | -32.37555 | 11.42855 | 1.067503 | 1.463951 | 0.4305399 | 2.823045 | 0.984219 | 40094650205.8 | 18.23812 | IM | IM | 0 | 1 | 0 | 2 |  | 三元相图
SrCaYbMgZn0.5Cu0.5 | 6 | Sr Ca Yb Mg Zn Cu | 1 1 1 1 0.5 0.5 | 1.7531 | 0.1636886 | 1041.045 | 163.0442 | -10.6 | 5.40348 | 1.748067 | 1.227 | 0.3056812 | 4.1 | 3.726929 | 41978787878.8 | 37.02802 | AM | AM | 1 | 0 | 0 | 1 | 108 | 1
SrCaYbLi0.55Mg0.45Zn | 6 | Sr Ca Yb Li Mg Zn | 1 1 1 0.55 0.45 1 | 1.75578 | 0.1570913 | 922.9119 | 226.1591 | -12.152 | 6.663995 | 1.747066 | 1.1657 | 0.2612212 | 4.09 | 3.992731 | 31238787878.8 | 21.86301 | AM | AM | 1 | 0 | 0 | 1 | 108 | 1
Sr40Al20Co20Y20 | 4 | Sr Al Co Y | 40 20 20 20 | 1.7578 | 0.209138 | 1320.094 | 380.8807 | -9.76 | 11.6303 | 1.332179 | 1.322 | 0.3691829 | 3.8 | 2.638181 | 64157575757.6 | 62.54432 | AM | AM | 1 | 0 | 0 | 1 | 63 | 1
SrCaYbMgZn | 5 | Sr Ca Yb Mg Zn | 1 1 1 1 1 | 1.7648 | 0.1525317 | 974.536 | 155.77 | -13.12 | 6.454964 | 1.609438 | 1.202 | 0.2557655 | 4.2 | 3.919184 | 34978787878.8 | 20.97087 | AM | AM | 1 | 0 | 0 | 1 | 107 | 1
YGdTbDyLu | 5 | Y Gd Tb Dy Lu | 1 1 1 1 1 | 1.7786 | 0.01371958 | 1727 | 126.5812 | 0 | 0 | 1.609438 | 1.202 | 0.056 | 3 | 4.440892e-16 | 41340000000 | 3.541525 | HCP | SS | 0 | 0 | 1 | 3 | 16 | 3
HoDyYGdTb | 5 | Ho Dy Y Gd Tb | 1 1 1 1 1 | 1.7848 | 0.008091442 | 1689.2 | 77.05686 | 0 | 0 | 1.609438 | 1.194 | 0.048 | 3 | 4.440892e-16 | 39740000000 | 1.212601 | HCP | SS | 0 | 0 | 1 | 3 | 88 | 3 | 4mm | Copper mold casting
Sr46Al14Co20Y21 | 4 | Sr Al Co Y | 46 14 20 20 | 1.801 | 0.204942 | 1327.0858 | 374.7393 | -4.6048 | 11.10199 | 1.276234 | 1.2824 | 0.3715565 | 3.74 | 2.666908 | 60311212121.2 | 63.65903 | AM | AM | 1 | 0 | 0 | 1 | 63 | 1
Ca65Mg15Zn20 | 3 | Ca Mg Zn | 65 15 20 | 1.80355 | 0.1345264 | 1001.736 | 168.439 | -14.26 | 4.195022 | 0.8864645 | 1.1765 | 0.2603128 | 4 | 4 | 31800000000 | 21.456 | AM | AM | 1 | 0 | 0 | 1 | 38 | 8
GdHoLaTbY | 5 | Gd Ho La Tb Y | 1 1 1 1 1 | 1.8058 | 0.02158259 | 1590.8 | 213.2945 | 0 | 0 | 1.609438 | 1.17 | 0.05796551 | 3 | 4.440892e-16 | 37140000000 | 4.685979 | HCP | SS | 0 | 0 | 1 | 3 | 42 | 2
Al3Ca8 | 2 | Al Ca | 3 8 | 1.827636 | 0.1325629 | 1065.492 | 80.84652 | -15.86777 | 1.840338 | 0.5859526 | 1.166364 | 0.2716707 | 2.272727 | 0.4453618 | 33090909090.9 | 26.27634 | IM | IM | 0 | 1 | 0 | 2 |  | 三元相图
Mean |  |  |  | 1.382113 | 0.0847401 | 1599.587 | 336.4095 | -16.10688 | 5.266707 | 1.129385 | 1.706218 | 0.1823181 | 6.353058 | 2.367625 | 127532640233.6 | 38.9364
Std |  |  |  | 0.1385284 | 0.05093303 | 436.2243 | 155.0013 | 14.24183 | 4.020609 | 0.4607817 | 0.2035838 | 0.09483199 | 1.961248 | 1.082195 | 47921534309.2 | 19.01704
Q