## 工作表1
Alloy | No | Component | Fraction | a | delta | Tm | D_Tm | Hmix | σHmix | Sid | Elec_nega | D_elec_nega | VEC | d_VEC | BulkModulus | D_Bulk | SS | IM | AM | SS | IM | AM
FeCrNiZrCu | 5 | Fe Cr Ni Zr Cu | 31.2 32.1 30.1 3.5 3.1 | 1.25889 | 0.05231265 | 1901.51087 | 217.8855 | -6.523364 | 6.041566 | 1.314575 | 1.78418 | 0.1341854 | 7.913 | 1.821931 | 165399166666.7 | 20.32543 | 1 | 1 | 0 | 1 | 0 | 0
FeCrNiZrCu | 5 | Fe Cr Ni Zr Cu | 30.6 26.3 28.4 7.4 7.4 | 1.274017 | 0.07330722 | 1874.331 | 237.3453 | -8.465165 | 8.491472 | 1.456004 | 1.776244 | 0.1592574 | 7.968032 | 2.008219 | 160661005661.0 | 27.58538 | 1 | 1 | 0 | 1 | 1 | 0
FeCrNiZrCu | 5 | Fe Cr Ni Zr Cu | 26.6 22.7 26.8 12.1 11.8 | 1.292324 | 0.08959031 | 1857.39486 | 258.845 | -11.297832 | 10.40516 | 1.549466 | 1.76061 | 0.1851722 | 7.952 | 2.230627 | 154870833333.3 | 33.41745 | 0 | 1 | 1 | 0 | 1 | 1
FeCrNiZrCu | 5 | Fe Cr Ni Zr Cu | 23.9 23 22.3 15.8 15.1 | 1.306672 | 0.09859702 | 1858.961 | 278.1521 | -12.59606 | 11.12485 | 1.591141 | 1.7404 | 0.2005931 | 7.807193 | 2.378262 | 149751914751.9 | 36.37662 | 0 | 1 | 1 | 0 | 1 | 1
FeCrNiZrCu | 5 | Fe Cr Ni Zr Cu | 20.8 17.2 20.5 21.9 19.6 | 1.329931 | 0.1091561 | 1838.04292 | 293.8869 | -16.202204 | 12.34099 | 1.606244 | 1.72138 | 0.2240422 | 7.778 | 2.593591 | 142732500000 | 40.30181 | 0 | 1 | 1 | 0 | 1 | 1
FeCrNiZrCu | 5 | Fe Cr Ni Zr Cu | 17.5 12.3 17.6 27 25.6 | 1.350076 | 0.1143824 | 1811.34212 | 312.5365 | -18.368764 | 12.75561 | 1.570875 | 1.70609 | 0.2410017 | 7.794 | 2.788828 | 136075000000 | 42.00693 | 0 | 0 | 1 | 0 | 1 | 1
FeCrNiZrCu | 5 | Fe Cr Ni Zr Cu | 14.1 5.9 14.1 34.5 31.4 | 1.378685 | 0.1184979 | 1788.11878 | 328.1022 | -21.867696 | 12.50677 | 1.450298 | 1.68073 | 0.2609877 | 7.726 | 3.011797 | 127187500000 | 43.15587 | 0 | 0 | 1 | 0 | 0 | 1
FeCrNiZrCu | 5 | Fe Cr Ni Zr Cu | 10 3.8 9.3 40.2 36.7 | 1.400872 | 0.1186519 | 1778.40159 | 347.1843 | -22.71868 | 11.06595 | 1.309637 | 1.65567 | 0.2712946 | 7.603 | 3.178269 | 119675000000 | 42.00088 | 0 | 0 | 1 | 0 | 0 | 1
[17 empty] | Conv |  |  | SVM